## Sheet1
Timestamp (s) | Code | Code | Code | Code | Code | Code | Code | Energy (J) | Duration (s) | Feed rate (mm/min) | Spindle speed (RPM) | Spindle Load | X Load | Y Load | Z Load | X (mm) | Y (mm) | dX (code) (mm) | dY (code) (mm) | Length of Cut XY (code) (mm) | Z (mm) | dZ (mm) | Cutting Strategy | IdX (mm) | IdY (mm) | Depth of Cut(mm) | Area of Cut (mm^2) | Volume of Cut (mm^3) | Cut / No Cut | Length of Cut XYZ (code) (mm) | Modal G-Code
16.05 | % | [6 empty] | 0.28 | 0.27 |  |  |  | 8 | 1 | 59.71429 | 0 | 0 | 0 | 0 |  | 0 | [9 empty] | 0
16.32 | G91 | G28 | Z0 | M19 |  |  |  | 2.3 | 1.15 | 4191.491 |  |  | 8.62931 | 1.982759 | 77.39655 | 0 | 0 | 0 | 0 | 0 | 0 | 0 |  | 0 | 0 | 0 | 0 | 0 |  | 0 | 0
17.47 | G28 | X0 | Y0 |  |  |  |  | 18.95 | 0.85 | 17284.53 | 0 | 0 | 89.45349 | 22.03488 | 63.34884 | 0 | 0 | 0 | 0 | 0 | 0 | 0 |  | 0 | 0 | 0 | 0 | 0 |  | 0 | 0
18.32 | G30 | X0.0000 | Y0.0000 |  |  |  |  | 8.99 | 0.57 | 341.0345 | 21.72414 | 0.2758621 | 24.39655 | 15.5 | 62.98276 | 0 | 0 | 0 | 0 | 0 | 0 | 0 |  | 0 | 0 | 0 | 0 | 0 |  | 0 | 1
18.89 | G90 | G17 | G00 | X-36.9250 | Y31.7500 |  |  | 11.88 | 0.27 | 19609.29 | 1268.179 | 15.53571 | 100.6429 | 42.42857 | 60.14286 | -36.925 | 31.75 | -36.925 | 31.75 | 48.69824 | 0 | 0 |  | 0 | 0 | 0 | 0 | 0 | No Cut - Rapid motion | 48.69824 | 0
19.16 | G43 | Z2.0000 | H1 | S1500 | M3 |  |  | 0.03 | 0.29 | 14500 | 1489.333 | 2.933333 | 10 | 0.1 | 11.33333 | -36.925 | 31.75 | 0 | 0 | 0 | 2 | 2 |  | 0 | 0 | 0 | 0 | 0 | No Cut - Rapid motion | 2 | 0
19.45 | Z-0.5000 | [6 empty] | 18.28 | 6.28 | 23.80286 | 1499 | 1 | 11.11447 | 2.9062 | 49.10334 | -36.925 | 31.75 | 0 | 0 | 0 | -0.5 | -2.5 |  | 0 | 0 | 0 | 71.25574 | 0 | Air-Cut in Z while plunging | 0 | 1
25.73 | X31.7500 | [6 empty] | 47.2 | 26.97 | 152 | 1499 | 1.916976 | 36.8384 | 1.749444 | 59.85248 | 31.75 | 31.75 | 68.675 | 0 | 68.675 | -0.5 | 0 | Climb | 63.4 | 4.7 | 0.5 | 304.79 | 152.395 | Cut with Feed | 68.675 | 1
52.7 | Y28.5750 | [6 empty] | 7.36 | 1.41 | 152 | 1499 | 1.802817 | 10.94366 | 5.183099 | 60.02113 | 31.75 | 28.575 | 0 | -3.175 | 3.175 | -0.5 | 0 | Climb | 4.4 | 3 | 0.5 | 10.15 | 5.075 | Cut with Feed | 3.175 | 1
54.11 | X-31.7500 | [6 empty] | 36.21 | 24.74 | 152 | 1499 | 1.953939 | 36.64768 | 1.46303 | 59.24 | -31.75 | 28.575 | -63.5 | 0 | 63.5 | -0.5 | 0 | Conventional | 63.4 | 3.2 | 0.5 | 193.05 | 96.525 | Cut with Feed | 63.5 | 1
78.85 | Y25.4000 | [6 empty] | 10.35 | 1.43 | 152 | 1499 | 1.208333 | 10.17361 | 7.1875 | 57.82639 | -31.75 | 25.4 | 0 | -3.175 | 3.175 | -0.5 | 0 | Conventional | 4.3 | 3 | 0.5 | 9.73 | 4.865 | Cut with Feed | 3.175 | 1
80.28 | X31.7500 | [6 empty] | 100 | 24.96 | 152 | 1499 | 1.954746 | 36.01161 | 4.004806 | 56.39247 | 31.75 | 25.4 | 63.5 | 0 | 63.5 | -0.5 | 0 | Climb | 63.4 | 3.2 | 0.5 | 193.47 | 96.735 | Cut with Feed | 63.5 | 1
105.24 | Y22.2250 | [6 empty] | 6.12 | 1.16 | 151.7094 | 1499 | 1.504274 | 4.307692 | 5.230769 | 56.00855 | 31.75 | 22.225 | 0 | -3.175 | 3.175 | -0.5 | 0 | Climb | 4.4 | 2.9 | 0.5 | 9.92 | 4.96 | Cut with Feed | 3.175 | 1
106.4 | X-31.7500 | [6 empty] | 32.46 | 25.2 | 151.6359 | 1499 | 1.943276 | 36.71202 | 1.287584 | 55.119 | -31.75 | 22.225 | -63.5 | 0 | 63.5 | -0.5 | 0 | Conventional | 63.4 | 3.1 | 0.5 | 186.93 | 93.465 | Cut with Feed | 63.5 | 1
131.6 | Y19.0500 | [6 empty] | 6.41 | 1.16 | 152.4615 | 1499 | 1.504274 | 7.273504 | 5.478632 | 55.25641 | -31.75 | 19.05 | 0 | -3.175 | 3.175 | -0.5 | 0 | Conventional | 4.3 | 3 | 0.5 | 9.97 | 4.985 | Cut with Feed | 3.175 | 1
132.76 | X31.7500 | [6 empty] | 46.67 | 18.51 | 205.9692 | 1499 | 1.968683 | 36.11825 | 2.519978 | 54.89147 | 31.75 | 19.05 | 63.5 | 0 | 63.5 | -0.5 | 0 | Climb | 63.4 | 3.2 | 0.5 | 193.23 | 96.615 | Cut with Feed | 63.5 | 1
151.27 | Y15.8750 | [6 empty] | 7.4 | 1.13 | 192 | 1499 | 1.754386 | 3.780702 | 6.491228 | 55.7807 | 31.75 | 15.875 | 0 | -3.175 | 3.175 | -0.5 | 0 | Climb | 4.4 | 3 | 0.5 | 10.15 | 5.075 | Cut with Feed | 3.175 | 1
152.4 | X-31.7500 | [6 empty] | 33.01 | 18.3 | 206 | 1499 | 1.953577 | 37.23758 | 1.80284 | 56.68433 | -31.75 | 15.875 | -63.5 | 0 | 63.5 | -0.5 | 0 | Conventional | 63.4 | 3.2 | 0.5 | 193.05 | 96.525 | Cut with Feed | 63.5 | 1
170.7 | Y12.7000 | [6 empty] | 7.78 | 1.07 | 206 | 1499 | 1.5 | 7.537037 | 7.203704 | 54.5 | -31.75 | 12.7 | 0 | -3.175 | 3.175 | -0.5 | 0 | Conventional | 4.3 | 3 | 0.5 | 9.73 | 4.865 | Cut with Feed | 3.175 | 1
171.77 | X31.7500 | [6 empty] | 52.03 | 18.33 | 206 | 1499 | 1.970011 | 36.14558 | 2.836968 | 53.94929 | 31.75 | 12.7 | 63.5 | 0 | 63.5 | -0.5 | 0 | Climb | 63.4 | 3.2 | 0.5 | 193.47 | 96.735 | Cut with Feed | 63.5 | 1
190.1 | Y9.5250 | [6 empty] | 8.44 | 1.15 | 206 | 1499 | 1.732759 | 8.767241 | 7.275862 | 54.2069 | 31.75 | 9.525 | 0 | -3.175 | 3.175 | -0.5 | 0 | Climb | 4.4 | 2.9 | 0.5 | 9.92 | 4.96 | Cut with Feed | 3.175 | 1
191.25 | X-31.7500 | [6 empty] | 47.8 | 18.56 | 206 | 1499 | 1.953689 | 37.18578 | 2.574044 | 56.13893 | -31.75 | 9.525 | -63.5 | 0 | 63.5 | -0.5 | 0 | Conventional | 63.4 | 3.1 | 0.5 | 186.93 | 93.465 | Cut with Feed | 63.5 | 1
209.81 | Y6.3500 | [6 empty] | 5.96 | 0.85 | 206.5233 | 1499 | 1.686047 | 7.151163 | 6.930233 | 54.7093 | -31.75 | 6.35 | 0 | -3.175 | 3.175 | -0.5 | 0 | Conventional | 4.3 | 3 | 0.5 | 9.97 | 4.985 | Cut with Feed | 3.175 | 1
210.66 | X31.7500 | [6 empty] | 17.11 | 15.13 | 250.963 | 1499 | 1.962351 | 37.10106 | 1.130119 | 54.64333 | 31.75 | 6.35 | 63.5 | 0 | 63.5 | -0.5 | 0 | Climb | 63.4 | 3.2 | 0.5 | 193.23 | 96.615 | Cut with Feed | 63.5 | 1
225.79 | Y3.1750 | [6 empty] | 4.56 | 0.85 | 232.7674 | 1499 | 1.674419 | 1.418605 | 5.302326 | 55.04651 | 31.75 | 3.175 | 0 | -3.175 | 3.175 | -0.5 | 0 | Climb | 4.4 | 3 | 0.5 | 10.15 | 5.075 | Cut with Feed | 3.175 | 1
226.64 | X-31.7500 | [6 empty] | 27.22 | 15 | 251 | 1499 | 1.961359 | 38.08195 | 1.813458 | 57.26915 | -31.75 | 3.175 | -63.5 | 0 | 63.5 | -0.5 | 0 | Conventional | 63.4 | 3.2 | 0.5 | 193.05 | 96.525 | Cut with Feed | 63.5 | 1
241.64 | Y0 | [6 empty] | 7.3 | 0.84 | 251 | 1499 | 1.682353 | 15.07059 | 8.588235 | 54.72941 | -31.75 | 0 | 0 | -3.175 | 3.175 | -0.5 | 0 | Conventional | 4.3 | 3 | 0.5 | 9.73 | 4.865 | Cut with Feed | 3.175 | 1
242.48 | X31.7500 | [6 empty] | 45.8 | 15.33 | 251 | 1499 | 1.962842 | 36.97979 | 2.985658 | 55.06258 | 31.75 | 0 | 63.5 | 0 | 63.5 | -0.5 | 0 | Climb | 63.4 | 3.2 | 0.5 | 193.47 | 96.735 | Cut with Feed | 63.5 | 1
257.81 | Y-3.1750 | [6 empty] | 4.02 | 0.57 | 251 | 1499 | 2 | 1.155172 | 6.931034 | 54.58621 | 31.75 | -3.175 | 0 | -3.175 | 3.175 | -0.5 | 0 | Climb | 4.4 | 2.9 | 0.5 | 9.92 | 4.96 | Cut with Feed | 3.175 | 1
258.38 | X-31.7500 | [6 empty] | 13.56 | 15.07 | 250.9523 | 1499 | 1.962865 | 38.6618 | 0.8992042 | 56.86804 | -31.75 | -3.175 | -63.5 | 0 | 63.5 | -0.5 | 0 | Conventional | 63.4 | 3.1 | 0.5 | 186.93 | 93.465 | Cut with Feed | 63.5 | 1
273.45 | Y-6.3500 | [6 empty] | 8.3 | 0.85 | 222.9651 | 1499 | 1.651163 | 15.40698 | 9.651163 | 54.2907 | -31.75 | -6.35 | 0 | -3.175 | 3.175 | -0.5 | 0 | Conventional | 4.3 | 3 | 0.5 | 9.97 | 4.985 | Cut with Feed | 3.175 | 1
274.3 | X31.7500 | [6 empty] | 16.24 | 12.73 | 298.2967 | 1499 | 2.304553 | 37.33046 | 1.274725 | 55.30063 | 31.75 | -6.35 | 63.5 | 0 | 63.5 | -0.5 | 0 | Climb | 63.4 | 3.2 | 0.5 | 193.23 | 96.615 | Cut with Feed | 63.5 | 1
287.03 | Y-9.5250 | [6 empty] | 4.57 | 0.57 | 305 | 1499 | 2 | 2.086207 | 7.87931 | 55.03448 | 31.75 | -9.525 | 0 | -3.175 | 3.175 | -0.5 | 0 | Climb | 4.4 | 3 | 0.5 | 10.15 | 5.075 | Cut with Feed | 3.175 | 1
287.6 | X-31.7500 | [6 empty] | 19.58 | 12.51 | 305 | 1499 | 1.977636 | 39.10064 | 1.563898 | 58.16374 | -31.75 | -9.525 | -63.5 | 0 | 63.5 | -0.5 | 0 | Conventional | 63.4 | 3.2 | 0.5 | 193.05 | 96.525 | Cut with Feed | 63.5 | 1
300.11 | Y-12.7000 | [6 empty] | 4.34 | 0.54 | 305 | 1499 | 2 | 6.2 | 7.890909 | 55.52727 | -31.75 | -12.7 | 0 | -3.175 | 3.175 | -0.5 | 0 | Conventional | 4.3 | 3 | 0.5 | 9.73 | 4.865 | Cut with Feed | 3.175 | 1
300.65 | X31.7500 | [6 empty] | 20.48 | 12.58 | 305 | 1499 | 2.420175 | 37.50755 | 1.626688 | 55.93805 | 31.75 | -12.7 | 63.5 | 0 | 63.5 | -0.5 | 0 | Climb | 63.4 | 3.2 | 0.5 | 193.47 | 96.735 | Cut with Feed | 63.5 | 1
313.23 | Y-15.8750 | [6 empty] | 3.93 | 0.56 | 305 | 1499 | 2 | 1.736842 | 6.894737 | 54.61404 | 31.75 | -15.875 | 0 | -3.175 | 3.175 | -0.5 | 0 | Climb | 4.4 | 2.9 | 0.5 | 9.92 | 4.96 | Cut with Feed | 3.175 | 1
313.79 | X-31.7500 | [6 empty] | 29.44 | 12.46 | 305 | 1499 | 2.048917 | 38.98957 | 2.360866 | 57.4178 | -31.75 | -15.875 | -63.5 | 0 | 63.5 | -0.5 | 0 | Conventional | 63.4 | 3.1 | 0.5 | 186.93 | 93.465 | Cut with Feed | 63.5 | 1
326.25 | Y-19.0500 | [6 empty] | 5.39 | 0.8 | 305 | 1515.79 | 9.518519 | 4.37037 | 6.654321 | 54.76543 | -31.75 | -19.05 | 0 | -3.175 | 3.175 | -0.5 | 0 | Conventional | 4.3 | 3 | 0.5 | 9.97 | 4.985 | Cut with Feed | 3.175 | 1
327.05 | X31.7500 | [6 empty] | 17.14 | 12.48 | 305 | 2994.779 | 2.622098 | 37.83427 | 1.372298 | 59.17534 | 31.75 | -19.05 | 63.5 | 0 | 63.5 | -0.5 | 0 | Climb | 63.4 | 3.2 | 0.5 | 193.23 | 96.615 | Cut with Feed | 63.5 | 1
339.53 | Y-22.2250 | [6 empty] | 3.46 | 0.57 | 305 | 2998 | 2 | 2.655172 | 5.965517 | 57.98276 | 31.75 | -22.225 | 0 | -3.175 | 3.175 | -0.5 | 0 | Climb | 4.4 | 3 | 0.5 | 10.15 | 5.075 | Cut with Feed | 3.175 | 1
340.1 | X-31.7500 | [6 empty] | 25.35 | 12.52 | 304.9792 | 2998 | 2 | 38.66161 | 2.023144 | 60.68316 | -31.75 | -22.225 | -63.5 | 0 | 63.5 | -0.5 | 0 | Conventional | 63.4 | 3.2 | 0.5 | 193.05 | 96.525 | Cut with Feed | 63.5 | 1
352.62 | Y-25.4000 | [6 empty] | 4.35 | 0.58 | 291.5763 | 2998 | 2 | 3.271186 | 7.372881 | 59.0678 | -31.75 | -25.4 | 0 | -3.175 | 3.175 | -0.5 | 0 | Conventional | 4.3 | 3 | 0.5 | 9.73 | 4.865 | Cut with Feed | 3.175 | 1
353.2 | X31.7500 | [6 empty] | 35.24 | 12.5 | 303.4964 | 2998 | 2.320544 | 38.03437 | 2.816946 | 60.29576 | 31.75 | -25.4 | 63.5 | 0 | 63.5 | -0.5 | 0 | Climb | 63.4 | 3.2 | 0.5 | 193.47 | 96.735 | Cut with Feed | 63.5 | 1
365.7 | Y-28.5750 | [6 empty] | 3.68 | 0.61 | 261.9355 | 2998 | 2 | 7.112903 | 5.935484 | 58.51613 | 31.75 | -28.575 | 0 | -3.175 | 3.175 | -0.5 | 0 | Climb | 4.4 | 1.4 | 0.5 | 6.13 | 3.065 | Cut with Feed | 3.175 | 1
366.31 | X-31.7500 | [6 empty] | 18.93 | 12.53 | 304.9641 | 2998 | 2 | 38.65869 | 1.509569 | 60.24163 | -31.75 | -28.575 | -63.5 | 0 | 63.5 | -0.5 | 0 | Conventional | 63.4 | 1.5 | 0.5 | 89.13 | 44.565 | Cut with Feed | 63.5 | 1
378.84 | Y-31.7500 | [6 empty] | 4.02 | 0.85 | 289.8256 | 2998 | 2 | 17.10465 | 4.674419 | 59.66279 | -31.75 | -31.75 | 0 | -3.175 | 3.175 | -0.5 | 0 | Both | 0 | 0 | 0.5 | 0 | 0 | Air-Cut | 3.175 | 1
379.69 | X36.9250 | [6 empty] | 36.77 | 13.51 | 304.7929 | 2998 | 2 | 37.67456 | 2.719675 | 58.60725 | 36.925 | -31.75 | 68.675 | 0 | 68.675 | -0.5 | 0 | Both | 0 | 0 | 0.5 | 0 | 0 | Air-Cut | 68.675 | 1
393.2 | Z1.5000 | [6 empty] | 15.58 | 4.83 | 65.82231 | 2998 | 2 | 5.338843 | 3.219008 | 76.84091 | 36.925 | -31.75 | 0 | 0 | 0 | 1.5 | 2 |  | 0 | 0 | 0 | 0 | 0 | Air-cut in Z while retracting | 2 | 1
398.03 | G00 | X-36.9250 | Y31.7500 |  |  |  |  | 15.24 | 0.28 | 19100.83 | 2998 | 2 | 107.069 | 52.55172 | 60.7931 | -36.925 | 31.75 | -73.85 | 63.5 | 97.39647 | 1.5 | 0 |  | 0 | 0 | 0 | 0 | 0 | No Cut - Rapid motion | 97.39647 | 0
398.31 | Z-1.0000 | [6 empty] | 46.42 | 6.22 | 24.49599 | 2998 | 2 | 9.134831 | 7.451043 | 48.47833 | -36.925 | 31.75 | 0 | 0 | 0.5 | -1 | -2.5 |  | 0 | 0 | 0.5 | 71.25574 | 35.62787 | Plunge with feed | 0.5 | 1
404.53 | X31.7500 | [6 empty] | 49.9 | 10.03 | 411 | 2998 | 2.913347 | 39.44821 | 4.97012 | 61.33865 | 31.75 | 31.75 | 68.675 | 0 | 68.675 | -1 | 0 | Climb | 63.4 | 4.7 | 0.5 | 304.79 | 152.395 | Cut with Feed | 68.675 | 1
414.56 | Y28.5750 | [6 empty] | 4.24 | 0.56 | 411 | 2998 | 2.508772 | 2.157895 | 7.438596 | 61.54386 | 31.75 | 28.575 | 0 | -3.175 | 3.175 | -1 | 0 | Climb | 4.4 | 3 | 0.5 | 10.15 | 5.075 | Cut with Feed | 3.175 | 1
415.12 | X-31.7500 | [6 empty] | 29.09 | 9.08 | 410.9164 | 2998 | 2.968097 | 40.81078 | 3.20022 | 62.52035 | -31.75 | 28.575 | -63.5 | 0 | 63.5 | -1 | 0 | Conventional | 63.4 | 3.2 | 0.5 | 193.05 | 96.525 | Cut with Feed | 63.5 | 1
424.2 | Y25.4000 | [6 empty] | 4.95 | 0.54 | 372.3091 | 2998 | 2.018182 | 5.236364 | 9 | 60 | -31.75 | 25.4 | 0 | -3.175 | 3.175 | -1 | 0 | Conventional | 4.3 | 3 | 0.5 | 9.73 | 4.865 | Cut with Feed | 3.175 | 1
424.74 | X31.7500 | [6 empty] | 40.37 | 9.21 | 411 | 2998 | 2.967462 | 39.60304 | 4.378525 | 61.21367 | 31.75 | 25.4 | 63.5 | 0 | 63.5 | -1 | 0 | Climb | 63.4 | 3.2 | 0.5 | 193.47 | 96.735 | Cut with Feed | 63.5 | 1
433.95 | Y22.2250 | [6 empty] | 4.04 | 0.57 | 411 | 2998 | 2.517241 | 2.655172 | 6.965517 | 59.06897 | 31.75 | 22.225 | 0 | -3.175 | 3.175 | -1 | 0 | Climb | 4.4 | 2.9 | 0.5 | 9.92 | 4.96 | Cut with Feed | 3.175 | 1
434.52 | X-31.7500 | [6 empty] | 24.2 | 9.2 | 411 | 2998 | 2.934853 | 40.85233 | 2.627579 | 61.59283 | -31.75 | 22.225 | -63.5 | 0 | 63.5 | -1 | 0 | Conventional | 63.4 | 3.1 | 0.5 | 186.93 | 93.465 | Cut with Feed | 63.5 | 1
443.72 | Y19.0500 | [6 empty] | 3.17 | 0.57 | 412.5862 | 2998 | 2.017241 | 3.551724 | 5.465517 | 59.98276 | -31.75 | 19.05 | 0 | -3.175 | 3.175 | -1 | 0 | Conventional | 4.3 | 3 | 0.5 | 9.97 | 4.985 | Cut with Feed | 3.175 | 1
444.29 | X31.7500 | [6 empty] | 23.36 | 7.65 | 503 | 2998 | 2.962141 | 40 | 3.049608 | 60.2624 | 31.75 | 19.05 | 63.5 | 0 | 63.5 | -1 | 0 | Climb | 63.4 | 3.2 | 0.5 | 193.23 | 96.615 | Cut with Feed | 63.5 | 1
451.94 | Y15.8750 | [6 empty] | 2.85 | 0.28 | 503 | 2998 | 3 | 2.586207 | 9.827586 | 59.10345 | 31.75 | 15.875 | 0 | -3.175 | 3.175 | -1 | 0 | Climb | 4.4 | 3 | 0.5 | 10.15 | 5.075 | Cut with Feed | 3.175 | 1
452.22 | X-31.7500 | [6 empty] | 30.82 | 7.75 | 503 | 2998 | 2.925258 | 42.1134 | 3.971649 | 61.25387 | -31.75 | 15.875 | -63.5 | 0 | 63.5 | -1 | 0 | Conventional | 63.4 | 3.2 | 0.5 | 193.05 | 96.525 | Cut with Feed | 63.5 | 1
459.97 | Y12.7000 | [6 empty] | 2.07 | 0.29 | 503 | 2998 | 3 | 5.466667 | 6.9 | 60.03333 | -31.75 | 12.7 | 0 | -3.175 | 3.175 | -1 | 0 | Conventional | 4.3 | 3 | 0.5 | 9.73 | 4.865 | Cut with Feed | 3.175 | 1
460.26 | X31.7500 | [6 empty] | 25.92 | 7.45 | 503 | 2998 | 2.959786 | 40.83244 | 3.474531 | 58.80831 | 31.75 | 12.7 | 63.5 | 0 | 63.5 | -1 | 0 | Climb | 63.4 | 3.2 | 0.5 | 193.47 | 96.735 | Cut with Feed | 63.5 | 1
467.71 | Y9.5250 | [6 empty] | 4.05 | 0.57 | 503 | 2998 | 2.5 | 6.137931 | 6.982759 | 57.53448 | 31.75 | 9.525 | 0 | -3.175 | 3.175 | -1 | 0 | Climb | 4.4 | 2.9 | 0.5 | 9.92 | 4.96 | Cut with Feed | 3.175 | 1
468.28 | X-31.7500 | [6 empty] | 35.98 | 7.58 | 503 | 2998 | 2.922266 | 41.92622 | 4.740448 | 60.7747 | -31.75 | 9.525 | -63.5 | 0 | 63.5 | -1 | 0 | Conventional | 63.4 | 3.1 | 0.5 | 186.93 | 93.465 | Cut with Feed | 63.5 | 1
475.86 | Y6.3500 | [6 empty] | 2.11 | 0.3 | 502.2258 | 2998 | 2.032258 | 5.258065 | 6.806452 | 58 | -31.75 | 6.35 | 0 | -3.175 | 3.175 | -1 | 0 | Conventional | 4.3 | 3 | 0.5 | 9.97 | 4.985 | Cut with Feed | 3.175 | 1
476.16 | X31.7500 | [6 empty] | 11.86 | 6.32 | 604.2054 | 2998 | 2.955766 | 42.04107 | 1.873618 | 58.90521 | 31.75 | 6.35 | 63.5 | 0 | 63.5 | -1 | 0 | Climb | 63.4 | 3.2 | 0.5 | 193.23 | 96.615 | Cut with Feed | 63.5 | 1
482.48 | Y3.1750 | [6 empty] | 2.84 | 0.28 | 610 | 2998 | 3 | 3.551724 | 9.793103 | 58.06897 | 31.75 | 3.175 | 0 | -3.175 | 3.175 | -1 | 0 | Climb | 4.4 | 3 | 0.5 | 10.15 | 5.075 | Cut with Feed | 3.175 | 1
482.76 | X-31.7500 | [6 empty] | 23.21 | 6.2 | 609.9903 | 2998 | 2.951691 | 44.22383 | 3.73752 | 60.31401 | -31.75 | 3.175 | -63.5 | 0 | 63.5 | -1 | 0 | Conventional | 63.4 | 3.2 | 0.5 | 193.05 | 96.525 | Cut with Feed | 63.5 | 1
488.96 | Y0 | [6 empty] | 2.74 | 0.27 | 598.0714 | 2998 | 2.035714 | 2.464286 | 9.785714 | 58.07143 | -31.75 | 0 | 0 | -3.175 | 3.175 | -1 | 0 | Conventional | 4.3 | 3 | 0.5 | 9.73 | 4.865 | Cut with Feed | 3.175 | 1
489.23 | X31.7500 | [6 empty] | 21.88 | 6.32 | 602.3918 | 2998 | 2.955766 | 42.22591 | 3.456556 | 57.85466 | 31.75 | 0 | 63.5 | 0 | 63.5 | -1 | 0 | Climb | 63.4 | 3.2 | 0.5 | 193.47 | 96.735 | Cut with Feed | 63.5 | 1
495.55 | Y-3.1750 | [6 empty] | 2.12 | 0.26 | 610 | 2998 | 2.037037 | 3.444444 | 7.851852 | 56.11111 | 31.75 | -3.175 | 0 | -3.175 | 3.175 | -1 | 0 | Climb | 4.4 | 2.9 | 0.5 | 9.92 | 4.96 | Cut with Feed | 3.175 | 1
495.81 | X-31.7500 | [6 empty] | 18.49 | 6.21 | 610 | 2998 | 2.998392 | 43.8746 | 2.972669 | 59.81672 | -31.75 | -3.175 | -63.5 | 0 | 63.5 | -1 | 0 | Conventional | 63.4 | 3.1 | 0.5 | 186.93 | 93.465 | Cut with Feed | 63.5 | 1
502.02 | Y-6.3500 | [6 empty] | 4.24 | 0.53 | 607.1667 | 3021.519 | 2.814815 | 8.555556 | 7.851852 | 58.12963 | -31.75 | -6.35 | 0 | -3.175 | 3.175 | -1 | 0 | Conventional | 4.3 | 3 | 0.5 | 9.97 | 4.985 | Cut with Feed | 3.175 | 1
502.55 | X31.7500 | [6 empty] | 19.64 | 8.36 | 457 | 4491.892 | 3.399044 | 40.05615 | 2.346476 | 58.85902 | 31.75 | -6.35 | 63.5 | 0 | 63.5 | -1 | 0 | Climb | 63.4 | 3.2 | 0.5 | 193.23 | 96.615 | Cut with Feed | 63.5 | 1
510.91 | Y-9.5250 | [6 empty] | 2.17 | 0.27 | 457 | 4500 | 1.035714 | 3.607143 | 7.75 | 58.03571 | 31.75 | -9.525 | 0 | -3.175 | 3.175 | -1 | 0 | Climb | 4.4 | 3 | 0.5 | 10.15 | 5.075 | Cut with Feed | 3.175 | 1
511.18 | X-31.7500 | [6 empty] | 23.6 | 8.39 | 456.9345 | 4500 | 1.963095 | 41.15238 | 2.809524 | 59.99762 | -31.75 | -9.525 | -63.5 | 0 | 63.5 | -1 | 0 | Conventional | 63.4 | 3.2 | 0.5 | 193.05 | 96.525 | Cut with Feed | 63.5 | 1
519.57 | Y-12.7000 | [6 empty] | 4.51 | 0.56 | 429.9825 | 4500 | 1.508772 | 3.666667 | 7.912281 | 58.50877 | -31.75 | -12.7 | 0 | -3.175 | 3.175 | -1 | 0 | Conventional | 4.3 | 3 | 0.5 | 9.73 | 4.865 | Cut with Feed | 3.175 | 1
520.13 | X31.7500 | [6 empty] | 22.97 | 8.31 | 457 | 4500 | 1.966346 | 39.64663 | 2.760817 | 57.54928 | 31.75 | -12.7 | 63.5 | 0 | 63.5 | -1 | 0 | Climb | 63.4 | 3.2 | 0.5 | 193.47 | 96.735 | Cut with Feed | 63.5 | 1
528.44 | Y-15.8750 | [6 empty] | 2.2 | 0.27 | 454.3929 | 4500 | 1.035714 | 3.428571 | 7.857143 | 58.07143 | 31.75 | -15.875 | 0 | -3.175 | 3.175 | -1 | 0 | Climb | 4.4 | 2.9 | 0.5 | 9.92 | 4.96 | Cut with Feed | 3.175 | 1
528.71 | X-31.7500 | [6 empty] | 29.89 | 8.58 | 454.4505 | 4500 | 2.096624 | 40.5553 | 3.479627 | 59.93364 | -31.75 | -15.875 | -63.5 | 0 | 63.5 | -1 | 0 | Conventional | 63.4 | 3.1 | 0.5 | 186.93 | 93.465 | Cut with Feed | 63.5 | 1
537.29 | Y-19.0500 | [6 empty] | 2.42 | 0.3 | 443.6774 | 4500 | 2 | 4.290323 | 7.806452 | 58 | -31.75 | -19.05 | 0 | -3.175 | 3.175 | -1 | 0 | Conventional | 4.3 | 3 | 0.5 | 9.97 | 4.985 | Cut with Feed | 3.175 | 1
537.59 | X31.7500 | [6 empty] | 10.28 | 6.37 | 590.0564 | 4500 | 2.904389 | 42.02351 | 1.611285 | 58.22414 | 31.75 | -19.05 | 63.5 | 0 | 63.5 | -1 | 0 | Climb | 63.4 | 3.2 | 0.5 | 193.23 | 96.615 | Cut with Feed | 63.5 | 1
543.96 | Y-22.2250 | [6 empty] | 2.83 | 0.28 | 617 | 4500 | 2.034483 | 1.413793 | 9.758621 | 58.03448 | 31.75 | -22.225 | 0 | -3.175 | 3.175 | -1 | 0 | Climb | 4.4 | 3 | 0.5 | 10.15 | 5.075 | Cut with Feed | 3.175 | 1
544.24 | X-31.7500 | [6 empty] | 18.38 | 6 | 617 | 4500 | 2.951747 | 42.87854 | 3.058236 | 60.14143 | -31.75 | -22.225 | -63.5 | 0 | 63.5 | -1 | 0 | Conventional | 63.4 | 3.2 | 0.5 | 193.05 | 96.525 | Cut with Feed | 63.5 | 1
550.24 | Y-25.4000 | [6 empty] | 2.91 | 0.29 | 611.2 | 4500 | 2.033333 | 1.7 | 9.7 | 58.03333 | -31.75 | -25.4 | 0 | -3.175 | 3.175 | -1 | 0 | Conventional | 4.3 | 3 | 0.5 | 9.73 | 4.865 | Cut with Feed | 3.175 | 1
550.53 | X31.7500 | [6 empty] | 19.48 | 6.36 | 609.3516 | 4500 | 2.952904 | 42.27316 | 3.058085 | 57.86342 | 31.75 | -25.4 | 63.5 | 0 | 63.5 | -1 | 0 | Climb | 63.4 | 3.2 | 0.5 | 193.47 | 96.735 | Cut with Feed | 63.5 | 1
556.89 | Y-28.5750 | [6 empty] | 2.64 | 0.29 | 617 | 4500 | 2 | 2.3 | 8.8 | 57.03333 | 31.75 | -28.575 | 0 | -3.175 | 3.175 | -1 | 0 | Climb | 4.4 | 1.4 | 0.5 | 6.13 | 3.065 | Cut with Feed | 3.175 | 1
557.18 | X-31.7500 | [6 empty] | 15.57 | 6.13 | 617 | 4500 | 2.806189 | 43.59772 | 2.535831 | 59.2785 | -31.75 | -28.575 | -63.5 | 0 | 63.5 | -1 | 0 | Conventional | 63.4 | 1.5 | 0.5 | 89.13 | 44.565 | Cut with Feed | 63.5 | 1
563.31 | Y-31.7500 | [6 empty] | 2.56 | 0.28 | 617 | 4500 | 1 | 1.586207 | 8.827586 | 57.96552 | -31.75 | -31.75 | 0 | -3.175 | 3.175 | -1 | 0 | Both | 0 | 0 | 0.5 | 0 | 0 | Air-Cut | 3.175 | 1
563.59 | X36.9250 | [6 empty] | 23.31 | 6.72 | 616.1204 | 4500 | 1.212481 | 41.80981 | 3.463596 | 56.45022 | 36.925 | -31.75 | 68.675 | 0 | 68.675 | -1 | 0 | Both | 0 | 0 | 0.5 | 0 | 0 | Air-Cut | 68.675 | 1
570.31 | Z1.0000 | [6 empty] | 15.74 | 4.88 | 65.40491 | 4500 | 1.059305 | 4.867076 | 3.218814 | 76.91411 | 36.925 | -31.75 | 0 | 0 | 0 | 1 | 2 |  | 0 | 0 | 0 | 0 | 0 | Air-cut in Z while retracting | 2 | 1
575.19 | G00 | X-36.9250 | Y31.7500 |  |  |  |  | 15.21 | 0.29 | 19123.57 | 4500 | 1.033333 | 109.1667 | 50.7 | 65.83333 | -36.925 | 31.75 | -73.85 | 63.5 | 97.39647 | 1 | 0 |  | 0 | 0 | 0 | 0 | 0 | No Cut - Rapid motion | 97.39647 | 0
575.48 | Z-1.5000 | [6 empty] | 53.56 | 6.27 | 25.08599 | 4500 | 1.13535 | 9.057325 | 8.528662 | 49.03981 | -36.925 | 31.75 | 0 | 0 | 0.5 | -1.5 | -2.5 |  | 0 | 0 | 0.5 | 71.25574 | 35.62787 | Plunge with feed | 0.5 | 1
581.75 | X31.7500 | [6 empty] | 32.6 | 5.47 | 754 | 4500 | 2.841241 | 43.7062 | 5.948905 | 61.21898 | 31.75 | 31.75 | 68.675 | 0 | 68.675 | -1.5 | 0 | Climb | 63.4 | 4.7 | 0.5 | 304.79 | 152.395 | Cut with Feed | 68.675 | 1
587.22 | Y28.5750 | [6 empty] | 2.49 | 0.27 | 754 | 4500 | 3 | 4.25 | 8.892857 | 61.10714 | 31.75 | 28.575 | 0 | -3.175 | 3.175 | -1.5 | 0 | Climb | 4.4 | 3 | 0.5 | 10.15 | 5.075 | Cut with Feed | 3.175 | 1
587.49 | X-31.7500 | [6 empty] | 26.24 | 5.15 | 753.7616 | 4500 | 2.949612 | 44.8469 | 5.085271 | 62.17636 | -31.75 | 28.575 | -63.5 | 0 | 63.5 | -1.5 | 0 | Conventional | 63.4 | 3.2 | 0.5 | 193.05 | 96.525 | Cut with Feed | 63.5 | 1
592.64 | X31.7500 | [6 empty] | 25.96 | 5.17 | 747.1139 | 4500 | 2.998069 | 44.54247 | 5.011583 | 60.38996 | 31.75 | 28.575 | 63.5 | 0 | 63.5 | -1.5 | 0 | Both | 0 | 0 | 0.5 | 0 | 0 | Air-Cut | 63.5 | 1
597.81 | Y22.2250 | [6 empty] | 2.48 | 0.27 | 754 | 4500 | 2.035714 | 5.357143 | 8.857143 | 59.07143 | 31.75 | 22.225 | 0 | -6.35 | 6.35 | -1.5 | 0 | Climb | 4.7 | 6.2 | 0.5 | 25.12 | 12.56 | Cut with Feed | 6.35 | 1
598.08 | X-31.7500 | [6 empty] | 19.83 | 5 | 754 | 4500 | 2.94012 | 44.3513 | 3.958084 | 62.21756 | -31.75 | 22.225 | -63.5 | 0 | 63.5 | -1.5 | 0 | Conventional | 63.3 | 6.2 | 0.5 | 374.93 | 187.465 | Cut with Feed | 63.5 | 1
603.08 | Y19.0500 | [6 empty] | 2.85 | 0.28 | 728 | 4500 | 2.034483 | 2.172414 | 9.827586 | 60 | -31.75 | 19.05 | 0 | -3.175 | 3.175 | -1.5 | 0 | Conventional | 4.3 | 3 | 0.5 | 9.97 | 4.985 | Cut with Feed | 3.175 | 1
603.36 | X31.7500 | [6 empty] | 15.57 | 4.22 | 857.8203 | 4500 | 3.536643 | 45.2766 | 3.680851 | 60.59574 | 31.75 | 19.05 | 63.5 | 0 | 63.5 | -1.5 | 0 | Climb | 63.4 | 3.2 | 0.5 | 193.23 | 96.615 | Cut with Feed | 63.5 | 1
607.58 | Y15.8750 | [6 empty] | 3.65 | 0.3 | 914 | 4500 | 2.032258 | 8.193548 | 11.77419 | 59.06452 | 31.75 | 15.875 | 0 | -3.175 | 3.175 | -1.5 | 0 | Climb | 4.4 | 3 | 0.5 | 10.15 | 5.075 | Cut with Feed | 3.175 | 1
607.88 | X-31.7500 | [6 empty] | 18.44 | 4.24 | 913.4659 | 4500 | 2.934118 | 47.06824 | 4.338824 | 62.19765 | -31.75 | 15.875 | -63.5 | 0 | 63.5 | -1.5 | 0 | Conventional | 63.4 | 3.2 | 0.5 | 193.05 | 96.525 | Cut with Feed | 63.5 | 1
612.12 | X31.7500 | [6 empty] | 14.75 | 4.22 | 900.0473 | 4500 | 3.328605 | 47.39243 | 3.486998 | 59.78723 | 31.75 | 15.875 | 63.5 | 0 | 63.5 | -1.5 | 0 | Both | 0 | 0 | 0.5 | 0 | 0 | Air-Cut | 63.5 | 1
616.34 | Y9.5250 | [6 empty] | 3.25 | 0.29 | 914 | 4500 | 2.033333 | 6.2 | 10.83333 | 58.06667 | 31.75 | 9.525 | 0 | -6.35 | 6.35 | -1.5 | 0 | Climb | 4.7 | 6.2 | 0.5 | 25.12 | 12.56 | Cut with Feed | 6.35 | 1
616.63 | X-31.7500 | [6 empty] | 19.09 | 4.01 | 913.6915 | 4500 | 2.997512 | 47.54726 | 4.748756 | 61.99005 | -31.75 | 9.525 | -63.5 | 0 | 63.5 | -1.5 | 0 | Conventional | 63.3 | 6.2 | 0.5 | 374.93 | 187.465 | Cut with Feed | 63.5 | 1
620.64 | Y6.3500 | [6 empty] | 5.08 | 0.28 | 762.7586 | 4488.621 | 4.172414 | 18.41379 | 17.51724 | 60.82759 | -31.75 | 6.35 | 0 | -3.175 | 3.175 | -1.5 | 0 | Conventional | 4.3 | 3 | 0.5 | 9.97 | 4.985 | Cut with Feed | 3.175 | 1
620.92 | X31.7500 | [6 empty] | 34.23 | 12.83 | 298.3489 | 1561.063 | 3.509346 | 37.30374 | 2.665888 | 56.9595 | 31.75 | 6.35 | 63.5 | 0 | 63.5 | -1.5 | 0 | Climb | 63.4 | 3.2 | 0.5 | 193.23 | 96.615 | Cut with Feed | 63.5 | 1
633.75 | Y3.1750 | [6 empty] | 3.51 | 0.58 | 305 | 1499 | 2 | 1.118644 | 5.949153 | 56.57627 | 31.75 | 3.175 | 0 | -3.175 | 3.175 | -1.5 | 0 | Climb | 4.4 | 3 | 0.5 | 10.15 | 5.075 | Cut with Feed | 3.175 | 1
634.33 | X-31.7500 | [6 empty] | 28.62 | 12.52 | 305 | 1499 | 1.952913 | 39.30806 | 2.284118 | 57.64725 | -31.75 | 3.175 | -63.5 | 0 | 63.5 | -1.5 | 0 | Conventional | 63.4 | 3.2 | 0.5 | 193.05 | 96.525 | Cut with Feed | 63.5 | 1
646.85 | Y0 | [6 empty] | 4.47 | 0.56 | 305 | 1499 | 1.526316 | 7.666667 | 7.842105 | 55.07018 | -31.75 | 0 | 0 | -3.175 | 3.175 | -1.5 | 0 | Conventional | 4.3 | 3 | 0.5 | 9.73 | 4.865 | Cut with Feed | 3.175 | 1
647.41 | X31.7500 | [6 empty] | 37.21 | 12.39 | 305 | 1499 | 1.975806 | 37.34194 | 3.000806 | 55.12742 | 31.75 | 0 | 63.5 | 0 | 63.5 | -1.5 | 0 | Climb | 63.4 | 3.2 | 0.5 | 193.47 | 96.735 | Cut with Feed | 63.5 | 1
659.8 | Y-3.1750 | [6 empty] | 3.46 | 0.57 | 303.9655 | 1499 | 1.5 | 1.224138 | 5.965517 | 53.05172 | 31.75 | -3.175 | 0 | -3.175 | 3.175 | -1.5 | 0 | Climb | 4.4 | 2.9 | 0.5 | 9.92 | 4.96 | Cut with Feed | 3.175 | 1
660.37 | X-31.7500 | [6 empty] | 21.36 | 12.49 | 303.6512 | 1499 | 1.956 | 40.2648 | 1.7088 | 57.7944 | -31.75 | -3.175 | -63.5 | 0 | 63.5 | -1.5 | 0 | Conventional | 63.4 | 3.1 | 0.5 | 186.93 | 93.465 | Cut with Feed | 63.5 | 1
672.86 | Y-6.3500 | [6 empty] | 7.01 | 0.84 | 304.2706 | 1514.659 | 1.505882 | 7.776471 | 8.247059 | 54.77647 | -31.75 | -6.35 | 0 | -3.175 | 3.175 | -1.5 | 0 | Conventional | 4.3 | 3 | 0.5 | 9.97 | 4.985 | Cut with Feed | 3.175 | 1
673.7 | X31.7500 | [6 empty] | 14.04 | 9.29 | 411 | 2992.641 | 2.42043 | 38.78387 | 1.509677 | 59.58817 | 31.75 | -6.35 | 63.5 | 0 | 63.5 | -1.5 | 0 | Climb | 63.4 | 3.2 | 0.5 | 193.23 | 96.615 | Cut with Feed | 63.5 | 1
682.99 | Y-9.5250 | [6 empty] | 3.1 | 0.55 | 411 | 2998 | 1.482143 | 7.232143 | 5.535714 | 58.51786 | 31.75 | -9.525 | 0 | -3.175 | 3.175 | -1.5 | 0 | Climb | 4.4 | 3 | 0.5 | 10.15 | 5.075 | Cut with Feed | 3.175 | 1
683.54 | X-31.7500 | [6 empty] | 20.43 | 9.06 | 410.9316 | 2998 | 1.968026 | 40.61742 | 2.252481 | 61.27894 | -31.75 | -9.525 | -63.5 | 0 | 63.5 | -1.5 | 0 | Conventional | 63.4 | 3.2 | 0.5 | 193.05 | 96.525 | Cut with Feed | 63.5 | 1
692.6 | Y-12.7000 | [6 empty] | 3.61 | 0.55 | 381.1071 | 2998 | 1.517857 | 8.446429 | 6.446429 | 59.01786 | -31.75 | -12.7 | 0 | -3.175 | 3.175 | -1.5 | 0 | Conventional | 4.3 | 3 | 0.5 | 9.73 | 4.865 | Cut with Feed | 3.175 | 1
693.15 | X31.7500 | [6 empty] | 22.14 | 9.14 | 411 | 2998 | 1.967213 | 39.17049 | 2.419672 | 59.43497 | 31.75 | -12.7 | 63.5 | 0 | 63.5 | -1.5 | 0 | Climb | 63.4 | 3.2 | 0.5 | 193.47 | 96.735 | Cut with Feed | 63.5 | 1
702.29 | Y-15.8750 | [6 empty] | 5.28 | 0.55 | 411 | 2998 | 1.5 | 14.26786 | 9.428571 | 57.53571 | 31.75 | -15.875 | 0 | -3.175 | 3.175 | -1.5 | 0 | Climb | 4.4 | 2.9 | 0.5 | 9.92 | 4.96 | Cut with Feed | 3.175 | 1
702.84 | X-31.7500 | [6 empty] | 27.08 | 9.28 | 411 | 2998 | 1.968784 | 40.35414 | 2.914962 | 60.5113 | -31.75 | -15.875 | -63.5 | 0 | 63.5 | -1.5 | 0 | Conventional | 63.4 | 3.1 | 0.5 | 186.93 | 93.465 | Cut with Feed | 63.5 | 1
712.12 | Y-19.0500 | [6 empty] | 4.14 | 0.55 | 411.8214 | 3018.536 | 1.928571 | 4.232143 | 7.392857 | 58.125 | -31.75 | -19.05 | 0 | -3.175 | 3.175 | -1.5 | 0 | Conventional | 4.3 | 3 | 0.5 | 9.97 | 4.985 | Cut with Feed | 3.175 | 1
712.67 | X31.7500 | [6 empty] | 13.58 | 8.29 | 456.8458 | 4487.451 | 3.66988 | 39.98434 | 1.636145 | 59.0253 | 31.75 | -19.05 | 63.5 | 0 | 63.5 | -1.5 | 0 | Climb | 63.4 | 3.2 | 0.5 | 193.23 | 96.615 | Cut with Feed | 63.5 | 1
720.96 | Y-22.2250 | [6 empty] | 5.76 | 0.57 | 393 | 4500 | 2.5 | 9.672414 | 9.931034 | 59 | 31.75 | -22.225 | 0 | -3.175 | 3.175 | -1.5 | 0 | Climb | 4.4 | 3 | 0.5 | 10.15 | 5.075 | Cut with Feed | 3.175 | 1
721.53 | X-31.7500 | [6 empty] | 24.17 | 8.31 | 457 | 4500 | 2.929087 | 40.90986 | 2.905048 | 60.67909 | -31.75 | -22.225 | -63.5 | 0 | 63.5 | -1.5 | 0 | Conventional | 63.4 | 3.2 | 0.5 | 193.05 | 96.525 | Cut with Feed | 63.5 | 1
729.84 | Y-25.4000 | [6 empty] | 2.12 | 0.26 | 453.1111 | 4500 | 2.037037 | 3.407407 | 7.851852 | 59.03704 | -31.75 | -25.4 | 0 | -3.175 | 3.175 | -1.5 | 0 | Conventional | 4.3 | 3 | 0.5 | 9.73 | 4.865 | Cut with Feed | 3.175 | 1
730.1 | X31.7500 | [6 empty] | 29.91 | 8.51 | 453.7958 | 4500 | 2.963615 | 39.57512 | 3.510563 | 58.82394 | 31.75 | -25.4 | 63.5 | 0 | 63.5 | -1.5 | 0 | Climb | 63.4 | 3.2 | 0.5 | 193.47 | 96.735 | Cut with Feed | 63.5 | 1
738.61 | Y-28.5750 | [6 empty] | 2.36 | 0.29 | 457 | 4500 | 2 | 2.3 | 7.866667 | 57.06667 | 31.75 | -28.575 | 0 | -3.175 | 3.175 | -1.5 | 0 | Climb | 4.4 | 1.4 | 0.5 | 6.13 | 3.065 | Cut with Feed | 3.175 | 1
738.9 | X-31.7500 | [6 empty] | 23.01 | 8.31 | 456.857 | 4500 | 2.174279 | 40.78005 | 2.765625 | 59.97115 | -31.75 | -28.575 | -63.5 | 0 | 63.5 | -1.5 | 0 | Conventional | 63.4 | 1.5 | 0.5 | 89.13 | 44.565 | Cut with Feed | 63.5 | 1
747.21 | Y-31.7500 | [6 empty] | 4.68 | 0.58 | 398.5085 | 4500 | 2 | 3.186441 | 7.932203 | 58.98305 | -31.75 | -31.75 | 0 | -3.175 | 3.175 | -1.5 | 0 | Both | 0 | 0 | 0.5 | 0 | 0 | Air-Cut | 3.175 | 1
747.79 | X36.9250 | [6 empty] | 34.36 | 9.08 | 452.7525 | 4500 | 1.938394 | 39.62266 | 3.779978 | 57.68097 | 36.925 | -31.75 | 68.675 | 0 | 68.675 | -1.5 | 0 | Both | 0 | 0 | 0.5 | 0 | 0 | Air-Cut | 68.675 | 1
756.87 | Z0.5000 | [6 empty] | 19.31 | 4.9 | 51.82281 | 4500.894 | 1.843177 | 5.423625 | 3.93279 | 77.35234 | 36.925 | -31.75 | 0 | 0 | 0 | 0.5 | 2 |  | 0 | 0 | 0 | 0 | 0 | Air-cut in Z while retracting | 2 | 1
761.77 | X0 | Y-22.2250 | [5 empty] | 9.09 | 0.3 | 12770.16 | 4940.968 | 11.70968 | 290.8065 | 29.32258 | 72.22581 | 0 | -22.225 | -36.925 | 9.525 | 38.13373 | 0.5 | 0 | Both | 0 | 0 | 0.5 | 0 | 0 | No Cut - Rapid motion | 38.13373 | 0
762.07 | Z-2.0000 | [6 empty] | 33.96 | 4.8 | 25.15177 | 4995.26 | 2.839917 | 9.469854 | 7.060291 | 48.55094 | 0 | -22.225 | 0 | 0 | 0.5 | -2 | -2.5 |  | 0 | 0 | 0.5 | 71.25574 | 35.62787 | Plunge with feed | 0.5 | 1
766.87 | X22.2250 | [6 empty] | 35.75 | 8.85 | 150.2935 | 1540.147 | 3.934537 | 35.50903 | 4.034989 | 59.77652 | 22.225 | -22.225 | 22.225 | 0 | 22.225 | -2 | 0 | Both | 26.8 | 9.5 | 0.5 | 212.43 | 106.215 | Cut with Feed | 22.225 | 1
775.72 | X-22.2250 | [6 empty] | 149.23 | 17.35 | 152 | 1499 | 1.675115 | 36.67108 | 8.596198 | 59.93894 | -22.225 | -22.225 | -44.45 | 0 | 44.45 | -2 | 0 | Both | 27 | 9.5 | 0.5 | 213.38 | 106.69 | Cut with Feed | 44.45 | 1
793.07 | X0 | [6 empty] | 37.74 | 9.01 | 151.8592 | 1499 | 1.032151 | 36.40244 | 4.184035 | 56.66297 | 0 | -22.225 | 22.225 | 0 | 22.225 | -2 | 0 | Both | 0 | 0 | 0.5 | 0 | 0 | Air-Cut | 22.225 | 1
802.08 | Z0 | [6 empty] | 19.64 | 4.84 | 25 | 1499 | 1 | 4.604124 | 4.049485 | 76.8268 | 0 | -22.225 | 0 | 0 | 0 | 0 | 2 |  | 0 | 0 | 0 | 0 | 0 | Air-cut in Z while retracting | 2 | 1
806.92 | Z-2.5000 | [6 empty] | 28.35 | 6.01 | 25.46512 | 1501.11 | 1.729236 | 4.968439 | 4.709302 | 48.08306 | 0 | -22.225 | 0 | 0 | 0.5 | -2.5 | -2.5 |  | 0 | 0 | 0.5 | 71.25574 | 35.62787 | Plunge with feed | 0.5 | 1
812.93 | X22.2250 | [6 empty] | 16.58 | 4.54 | 305 | 2983.752 | 4.136264 | 37.51868 | 3.643956 | 62.92967 | 22.225 | -22.225 | 22.225 | 0 | 22.225 | -2.5 | 0 | Both | 26.8 | 9.5 | 0.5 | 212.43 | 106.215 | Cut with Feed | 22.225 | 1
817.47 | X-22.2250 | [6 empty] | 75.96 | 8.62 | 305 | 2998 | 2 | 38.5898 | 8.801854 | 62.8146 | -22.225 | -22.225 | -44.45 | 0 | 44.45 | -2.5 | 0 | Both | 27 | 9.5 | 0.5 | 213.38 | 106.69 | Cut with Feed | 44.45 | 1
826.09 | X0 | [6 empty] | 16.28 | 4.35 | 304.3326 | 2998 | 1 | 38.33716 | 3.733945 | 60.01835 | 0 | -22.225 | 22.225 | 0 | 22.225 | -2.5 | 0 | Both | 0 | 0 | 0.5 | 0 | 0 | Air-Cut | 22.225 | 1
830.44 | Z-0.5000 | [6 empty] | 18.82 | 4.84 | 24.3732 | 2998 | 1 | 4.36701 | 3.880412 | 76.50722 | 0 | -22.225 | 0 | 0 | 0 | -0.5 | 2 |  | 0 | 0 | 0 | 0 | 0 | Air-cut in Z while retracting | 2 | 1
835.28 | Z-3.0000 | [6 empty] | 27.65 | 6.2 | 25.13527 | 2995.878 | 1.602254 | 3.979066 | 4.452496 | 48.14976 | 0 | -22.225 | 0 | 0 | 0.5 | -3 | -2.5 |  | 0 | 0 | 0.5 | 71.25574 | 35.62787 | Plunge with feed | 0.5 | 1
841.48 | X22.2250 | [6 empty] | 14.94 | 4.48 | 305 | 1511.717 | 4.5902 | 39.34076 | 3.327394 | 60.28285 | 22.225 | -22.225 | 22.225 | 0 | 22.225 | -3 | 0 | Both | 26.8 | 9.5 | 0.5 | 212.43 | 106.215 | Cut with Feed | 22.225 | 1
845.96 | X-22.2250 | [6 empty] | 78.67 | 8.64 | 305 | 1499 | 2.498266 | 38.29711 | 9.094798 | 60.56532 | -22.225 | -22.225 | -44.45 | 0 | 44.45 | -3 | 0 | Both | 27 | 9.5 | 0.5 | 213.38 | 106.69 | Cut with Feed | 44.45 | 1
854.6 | X0 | [6 empty] | 15.48 | 4.29 | 304.2907 | 1499 | 1 | 38.48837 | 3.6 | 56.74884 | 0 | -22.225 | 22.225 | 0 | 22.225 | -3 | 0 | Both | 0 | 0 | 0.5 | 0 | 0 | Air-Cut | 22.225 | 1
858.89 | F25. | [6 empty] | 1.08 | 0.26 | 0.9259259 | 1499 | 1 | 0.07407407 | 4 | 56.81481 | 0 | -22.225 | 0 | 0 | 0 | -3 | 0 |  | 0 | 0 | 0 | 0 | 0 |  | 0 | 1
859.15 | Z-1.0000 | [6 empty] | 18.66 | 4.67 | 27.23504 | 1499 | 1 | 4.027778 | 3.987179 | 77.16026 | 0 | -22.225 | 0 | 0 | 0 | -1 | 2 |  | 0 | 0 | 0 | 0 | 0 | Air-cut in Z while retracting | 2 | 1
863.82 | G00 | Z0 | [5 empty] | 30.64 | 0.28 | 1071 | 1499 | 1 | 121.5172 | 105.6552 | 68.2069 | 0 | -22.225 | 0 | 0 | 0 | 0 | 1 |  | 0 | 0 | 0 | 0 | 0 | No Cut - Rapid motion | 1 | 0
864.1 | Z-2.0000 | [6 empty] | 56.98 | 7.36 | 66.22795 | 1499 | 1.587517 | 11.24152 | 7.731343 | 49.22931 | 0 | -22.225 | 0 | 0 | 0.5 | -2 | -2 |  | 0 | 0 | 0.5 | 71.25574 | 35.62787 | Plunge with feed | 0.5 | 1
871.46 | Y22.2250 | [6 empty] | 91.63 | 6.4 | 148.6802 | 1499 | 2.307332 | 18.0624 | 14.29485 | 61.52106 | 0 | 22.225 | 0 | 44.45 | 44.45 | -2 | 0 | Both | 9.6 | 44.3 | 0.5 | 420.04 | 210.02 | Cut with Feed | 44.45 | 1
877.86 | Y-9.5250 | [6 empty] | 61.58 | 12.35 | 151.9207 | 1499 | 1.48301 | 6.363269 | 4.982201 | 60.52104 | 0 | -9.525 | 0 | -31.75 | 31.75 | -2 | 0 | Both | 0 | 0 | 0.5 | 0 | 0 | Air-Cut | 31.75 | 1
890.21 | Y6.3500 | [6 empty] | 83.41 | 6.57 | 140.4909 | 1499 | 1 | 16.34347 | 12.67629 | 57.58359 | 0 | 6.35 | 0 | 15.875 | 15.875 | -2 | 0 | Both | 0 | 0 | 0.5 | 0 | 0 | Air-Cut | 15.875 | 1
896.78 | Z0 | [6 empty] | 15.82 | 4.79 | 25 | 1501.727 | 1.033333 | 16.05 | 3.295833 | 77.6375 | 0 | 6.35 | 0 | 0 | 0 | 0 | 2 |  | 0 | 0 | 0 | 0 | 0 | Air-cut in Z while retracting | 2 | 1
901.57 | Z-2.5000 | [6 empty] | 18.66 | 5.93 | 24.95791 | 2988.572 | 2.321549 | 14.85859 | 3.141414 | 47.8266 | 0 | 6.35 | 0 | 0 | 0.5 | -2.5 | -2.5 |  | 0 | 0 | 0.5 | 71.25574 | 35.62787 | Plunge with feed | 0.5 | 1
907.5 | Y22.2250 | [6 empty] | 47.56 | 3.35 | 279.5833 | 2998 | 2.910714 | 18.72321 | 14.15476 | 61.76786 | 0 | 22.225 | 0 | 15.875 | 15.875 | -2.5 | 0 | Both | 9.6 | 20.5 | 0.5 | 153.56 | 76.78 | Cut with Feed | 15.875 | 1
910.85 | Y-9.5250 | [6 empty] | 38.64 | 6.27 | 305 | 2998 | 2 | 5.414013 | 6.152866 | 61.68312 | 0 | -9.525 | 0 | -31.75 | 31.75 | -2.5 | 0 | Both | 9.6 | 20.5 | 0.5 | 153.56 | 76.78 | Cut with Feed | 31.75 | 1
917.12 | Y6.3500 | [6 empty] | 45.98 | 3.14 | 304.1111 | 2998 | 1 | 15.88889 | 14.59683 | 56.24127 | 0 | 6.35 | 0 | 15.875 | 15.875 | -2.5 | 0 | Both | 0 | 0 | 0.5 | 0 | 0 | Air-Cut | 15.875 | 1
920.26 | Z-0.5000 | [6 empty] | 18.8 | 5.03 | 23.88889 | 2987.401 | 3.507937 | 15.26389 | 3.730159 | 77.33333 | 0 | 6.35 | 0 | 0 | 0 | -0.5 | 2 |  | 0 | 0 | 0 | 0 | 0 | Air-cut in Z while retracting | 2 | 1
925.29 | Z-3.0000 | [6 empty] | 27.97 | 5.89 | 24.95763 | 1501.076 | 1.889831 | 13.33559 | 4.740678 | 47.78136 | 0 | 6.35 | 0 | 0 | 0.5 | -3 | -2.5 |  | 0 | 0 | 0.5 | 71.25574 | 35.62787 | Plunge with feed | 0.5 | 1
931.18 | Y22.2250 | [6 empty] | 47.02 | 3.13 | 277.6975 | 1499 | 3.993631 | 20.25478 | 14.97452 | 61.71975 | 0 | 22.225 | 0 | 15.875 | 15.875 | -3 | 0 | Both | 9.6 | 20.5 | 0.5 | 153.56 | 76.78 | Cut with Feed | 15.875 | 1
934.31 | Y-9.5250 | [6 empty] | 39.83 | 6.38 | 303.6573 | 1499 | 2.477308 | 4.86385 | 6.233177 | 60.50861 | 0 | -9.525 | 0 | -31.75 | 31.75 | -3 | 0 | Both | 9.6 | 20.5 | 0.5 | 153.56 | 76.78 | Cut with Feed | 31.75 | 1
940.69 | Y6.3500 | [6 empty] | 46.85 | 3.18 | 304.1223 | 1499 | 1 | 16.54545 | 14.68652 | 58.1348 | 0 | 6.35 | 0 | 15.875 | 15.875 | -3 | 0 | Both | 0 | 0 | 0.5 | 0 | 0 | Air-Cut | 15.875 | 1
943.87 | Z-1.0000 | [6 empty] | 19.02 | 4.85 | 56.23868 | 1499 | 1 | 16.63992 | 3.91358 | 77.22428 | 0 | 6.35 | 0 | 0 | 0 | -1 | 2 |  | 0 | 0 | 0 | 0 | 0 | Air-cut in Z while retracting | 2 | 1
948.72 | X-15.8750 | Y3.1750 | [5 empty] | 5.05 | 0.28 | 14683.48 | 1499 | 1 | 10.24138 | 17.41379 | 75.06897 | -15.875 | 3.175 | -15.875 | -3.175 | 16.18939 | -1 | 0 | Both | 0 | 0 | 0.5 | 0 | 0 | No Cut - Rapid motion | 16.18939 | 0
949 | Z-2.0000 | [6 empty] | 9.78 | 4.75 | 24.94748 | 1499 | 1.869748 | 9.716387 | 2.054622 | 47.89916 | -15.875 | 3.175 | 0 | 0 | 0.5 | -2 | -1 |  | 0 | 0 | 0.5 | 71.25574 | 35.62787 | Plunge with feed | 0.5 | 1
953.75 | X-9.5250 | [6 empty] | 4.78 | 2.52 | 136.3794 | 1499 | 2.774704 | 34.6917 | 1.889328 | 61.01186 | -9.525 | 3.175 | 6.35 | 0 | 6.35 | -2 | 0 | Both | 10.9 | 9.5 | 0.5 | 60.01 | 30.005 | Cut with Feed | 6.35 | 1
956.27 | Y-9.5250 | [6 empty] | 31.73 | 5.24 | 152 | 1499 | 2.102857 | 2.300952 | 6.04381 | 62.04762 | -9.525 | -9.525 | 0 | -12.7 | 12.7 | -2 | 0 | Both | 9.4 | 16.5 | 0.5 | 115.19 | 57.595 | Cut with Feed | 12.7 | 1
961.51 | X-22.2250 | [6 empty] | 17.95 | 4.88 | 152 | 1499 | 2.059305 | 37.11247 | 3.670757 | 58.4683 | -22.225 | -9.525 | -12.7 | 0 | 12.7 | -2 | 0 | Both | 17.4 | 9.5 | 0.5 | 116.68 | 58.34 | Cut with Feed | 12.7 | 1
966.39 | Y3.1750 | [6 empty] | 67.2 | 5.06 | 152 | 1499 | 1.998028 | 2.524655 | 13.25444 | 55.88757 | -22.225 | 3.175 | 0 | 12.7 | 12.7 | -2 | 0 | Conventional | 9.5 | 16.7 | 0.5 | 98.43 | 49.215 | Cut with Feed | 12.7 | 1
971.45 | X-15.8750 | [6 empty] | 12.29 | 2.57 | 152 | 1499 | 1 | 37.11628 | 4.763566 | 59.87984 | -15.875 | 3.175 | 6.35 | 0 | 6.35 | -2 | 0 | Conventional | 6.1 | 9.5 | 0.5 | 2.96 | 1.48 | Cut with Feed | 6.35 | 1
974.02 | Y0 | [6 empty] | 6.43 | 1.11 | 152 | 1499 | 1.741071 | 3.3125 | 5.741071 | 62.48214 | -15.875 | 0 | 0 | -3.175 | 3.175 | -2 | 0 | Both | 3 | 3 | 0.5 | 9.24 | 4.62 | Cut with Feed | 3.175 | 1
975.13 | X-12.7000 | [6 empty] | 8.08 | 1.39 | 152 | 1499 | 1 | 36.03571 | 5.771429 | 57.64286 | -12.7 | 0 | 3.175 | 0 | 3.175 | -2 | 0 | Climb | 1.5 | 3.1 | 0.5 | 0.2 | 0.1 | Cut with Feed | 3.175 | 1
976.52 | Y-6.3500 | [6 empty] | 12.15 | 2.3 | 151.8788 | 1499 | 1 | 5.532468 | 5.25974 | 59.36797 | -12.7 | -6.35 | 0 | -6.35 | 6.35 | -2 | 0 | Climb | 1.1 | 0.2 | 0.5 | 0.18 | 0.09 | Cut with Feed | 6.35 | 1
978.82 | X-19.0500 | [6 empty] | 5.47 | 2.52 | 149.0119 | 1499 | 1.114625 | 37.63241 | 2.162055 | 56.22134 | -19.05 | -6.35 | -6.35 | 0 | 6.35 | -2 | 0 | Both | 0 | 0 | 0.5 | 0 | 0 | Air-Cut | 6.35 | 1
981.34 | Y0 | [6 empty] | 34.29 | 2.59 | 152 | 1499 | 1 | 8.15 | 13.18846 | 56.67692 | -19.05 | 0 | 0 | 6.35 | 6.35 | -2 | 0 | Both | 0 | 0 | 0.5 | 0 | 0 | Air-Cut | 6.35 | 1
983.93 | X-15.8750 | [6 empty] | 5.07 | 1.19 | 152 | 1499 | 1 | 35.95833 | 4.225 | 57.25 | -15.875 | 0 | 3.175 | 0 | 3.175 | -2 | 0 | Both | 0 | 0 | 0.5 | 0 | 0 | Air-Cut | 3.175 | 1
985.12 | Y-1.5880 | [6 empty] | 2.32 | 0.57 | 152 | 1499 | 1 | 3.603448 | 4 | 58.48276 | -15.875 | -1.588 | 0 | -1.588 | 1.588 | -2 | 0 | Both | 0 | 0 | 0.5 | 0 | 0 | Air-Cut | 1.588 | 1
985.69 | X-14.2880 | [6 empty] | 2.1 | 0.58 | 152 | 1499 | 1 | 37.42373 | 3.559322 | 58.50847 | -14.288 | -1.588 | 1.587 | 0 | 1.587 | -2 | 0 | Both | 0 | 0 | 0.5 | 0 | 0 | Air-Cut | 1.587 | 1
986.27 | Y-4.7630 | [6 empty] | 8.99 | 1.44 | 152 | 1499 | 1 | 9.827586 | 6.2 | 58.4 | -14.288 | -4.763 | 0 | -3.175 | 3.175 | -2 | 0 | Both | 0 | 0 | 0.5 | 0 | 0 | Air-Cut | 3.175 | 1
987.71 | X-17.4630 | [6 empty] | 4.74 | 1.15 | 152 | 1499 | 1 | 37.2069 | 4.086207 | 58.25 | -17.463 | -4.763 | -3.175 | 0 | 3.175 | -2 | 0 | Both | 0 | 0 | 0.5 | 0 | 0 | Air-Cut | 3.175 | 1
988.86 | Y-1.5880 | [6 empty] | 15.64 | 1.15 | 152 | 1499 | 1 | 4.681034 | 13.48276 | 57.24138 | -17.463 | -1.588 | 0 | 3.175 | 3.175 | -2 | 0 | Both | 0 | 0 | 0.5 | 0 | 0 | Air-Cut | 3.175 | 1
990.01 | X-15.8750 | [6 empty] | 4.87 | 0.84 | 150.5059 | 1499 | 1 | 33.51765 | 5.729412 | 56.89412 | -15.875 | -1.588 | 1.588 | 0 | 1.588 | -2 | 0 | Both | 0 | 0 | 0.5 | 0 | 0 | Air-Cut | 1.588 | 1
990.85 | Z0 | [6 empty] | 44.14 | 4.99 | 24.784 | 1501.52 | 1.03 | 3.002 | 8.828 | 78.058 | -15.875 | -1.588 | 0 | 0 | 0 | 0 | 2 |  | 0 | 0 | 0 | 0 | 0 | Air-cut in Z while retracting | 2 | 1
995.84 | Z-2.5000 | [6 empty] | 44.87 | 5.95 | 24.95805 | 2985.517 | 2.362416 | 4.236577 | 7.528523 | 47.67953 | -15.875 | -1.588 | 0 | 0 | 0.5 | -2.5 | -2.5 |  | 0 | 0 | 0.5 | 71.25574 | 35.62787 | Plunge with feed | 0.5 | 1
1001.79 | X-9.5250 | [6 empty] | 7.42 | 1.41 | 244.8592 | 2998 | 2.795775 | 32.21831 | 5.225352 | 61.03521 | -9.525 | -1.588 | 6.35 | 0 | 6.35 | -2.5 | 0 | Both | 10.9 | 9.6 | 0.5 | 60.6 | 30.3 | Cut with Feed | 6.35 | 1
1003.2 | Y-9.5250 | [6 empty] | 14.95 | 2.49 | 305 | 2998 | 2.888 | 0.704 | 5.98 | 62.656 | -9.525 | -9.525 | 0 | -7.937 | 7.937 | -2.5 | 0 | Both | 9.4 | 11.7 | 0.5 | 69.81 | 34.905 | Cut with Feed | 7.937 | 1
1005.69 | X-22.2250 | [6 empty] | 10.39 | 2.56 | 305 | 2998 | 2.77821 | 39.52918 | 4.042802 | 59.77043 | -22.225 | -9.525 | -12.7 | 0 | 12.7 | -2.5 | 0 | Conventional | 17.4 | 9.5 | 0.5 | 110.18 | 55.09 | Cut with Feed | 12.7 | 1
1008.25 | Y3.1750 | [6 empty] | 38.58 | 2.59 | 305 | 2998 | 2.884615 | 1.169231 | 14.83846 | 56.12308 | -22.225 | 3.175 | 0 | 12.7 | 12.7 | -2.5 | 0 | Conventional | 9.5 | 16.7 | 0.5 | 97.08 | 48.54 | Cut with Feed | 12.7 | 1
1010.84 | X-15.8750 | [6 empty] | 6.19 | 1.17 | 305 | 2998 | 1.271186 | 40.83051 | 5.245763 | 60.76271 | -15.875 | 3.175 | 6.35 | 0 | 6.35 | -2.5 | 0 | Conventional | 10.9 | 4.9 | 0.5 | 30.13 | 15.065 | Cut with Feed | 6.35 | 1
1012.01 | Y0 | [6 empty] | 4.11 | 0.58 | 305 | 2998 | 2.474576 | 1.627119 | 6.966102 | 63.94915 | -15.875 | 0 | 0 | -3.175 | 3.175 | -2.5 | 0 | Both | 0 | 0 | 0.5 | 0 | 0 | Air-Cut | 3.175 | 1
1012.59 | X-12.7000 | [6 empty] | 2.86 | 0.56 | 303.8772 | 2998 | 1.508772 | 37.38596 | 5.017544 | 59.50877 | -12.7 | 0 | 3.175 | 0 | 3.175 | -2.5 | 0 | Conventional | 2 | 1.2 | 0.5 | 1.39 | 0.695 | Cut with Feed | 3.175 | 1
1013.15 | Y-6.3500 | [6 empty] | 8.37 | 1.48 | 275.6107 | 2998 | 1.201342 | 10.63087 | 5.61745 | 59.00671 | -12.7 | -6.35 | 0 | -6.35 | 6.35 | -2.5 | 0 | Both | 0 | 0 | 0.5 | 0 | 0 | Air-Cut | 6.35 | 1
1014.63 | X-19.0500 | [6 empty] | 2.65 | 1.12 | 305 | 2998 | 1.238938 | 36.9823 | 2.345133 | 56.9823 | -19.05 | -6.35 | -6.35 | 0 | 6.35 | -2.5 | 0 | Both | 0 | 0 | 0.5 | 0 | 0 | Air-Cut | 6.35 | 1
1015.75 | Y0 | [6 empty] | 16.56 | 1.14 | 304.5043 | 2998 | 1 | 8.782609 | 14.4 | 56.75652 | -19.05 | 0 | 0 | 6.35 | 6.35 | -2.5 | 0 | Both | 0 | 0 | 0.5 | 0 | 0 | Air-Cut | 6.35 | 1
1016.89 | X-15.8750 | [6 empty] | 1.82 | 0.58 | 275.5763 | 2998 | 1 | 37.35593 | 3.084746 | 57 | -15.875 | 0 | 3.175 | 0 | 3.175 | -2.5 | 0 | Both | 0 | 0 | 0.5 | 0 | 0 | Air-Cut | 3.175 | 1
1017.47 | Y-1.5880 | [6 empty] | 3.28 | 0.58 | 256.6271 | 2998 | 1 | 19.64407 | 5.559322 | 57.01695 | -15.875 | -1.588 | 0 | -1.588 | 1.588 | -2.5 | 0 | Both | 0 | 0 | 0.5 | 0 | 0 | Air-Cut | 1.588 | 1
1018.05 | X-14.2880 | [6 empty] | 1.18 | 0.28 | 305 | 2998 | 1 | 35.75862 | 4.068966 | 58 | -14.288 | -1.588 | 1.587 | 0 | 1.587 | -2.5 | 0 | Both | 0 | 0 | 0.5 | 0 | 0 | Air-Cut | 1.587 | 1
1018.33 | Y-4.7630 | [6 empty] | 3.82 | 0.58 | 305 | 2998 | 1 | 2.59322 | 6.474576 | 58 | -14.288 | -4.763 | 0 | -3.175 | 3.175 | -2.5 | 0 | Both | 0 | 0 | 0.5 | 0 | 0 | Air-Cut | 3.175 | 1
1018.91 | X-17.4630 | [6 empty] | 3.05 | 0.58 | 305 | 2998 | 1 | 35.37288 | 5.169492 | 58 | -17.463 | -4.763 | -3.175 | 0 | 3.175 | -2.5 | 0 | Both | 0 | 0 | 0.5 | 0 | 0 | Air-Cut | 3.175 | 1
1019.49 | Y-1.5880 | [6 empty] | 8.14 | 0.56 | 304.8947 | 2998 | 1 | 3.140351 | 14.2807 | 57.47368 | -17.463 | -1.588 | 0 | 3.175 | 3.175 | -2.5 | 0 | Both | 0 | 0 | 0.5 | 0 | 0 | Air-Cut | 3.175 | 1
1020.05 | X-15.8750 | [6 empty] | 1.42 | 0.55 | 236.1071 | 2998 | 1 | 22.82143 | 2.535714 | 56.875 | -15.875 | -1.588 | 1.588 | 0 | 1.588 | -2.5 | 0 | Both | 0 | 0 | 0.5 | 0 | 0 | Air-Cut | 1.588 | 1
1020.6 | Z-0.5000 | [6 empty] | 22.3 | 4.84 | 25 | 2995.736 | 1.035052 | 1.769072 | 4.597938 | 77.77113 | -15.875 | -1.588 | 0 | 0 | 0 | -0.5 | 2 |  | 0 | 0 | 0 | 0 | 0 | Air-cut in Z while retracting | 2 | 1
1025.44 | Z-3.0000 | [6 empty] | 44.38 | 6.22 | 25.36276 | 1517.889 | 2.537721 | 2.242376 | 7.123596 | 47.71268 | -15.875 | -1.588 | 0 | 0 | 0.5 | -3 | -2.5 |  | 0 | 0 | 0.5 | 71.25574 | 35.62787 | Plunge with feed | 0.5 | 1
1031.66 | X-9.5250 | [6 empty] | 2.79 | 1.09 | 305 | 1499 | 3.990909 | 38.58182 | 2.536364 | 62.29091 | -9.525 | -1.588 | 6.35 | 0 | 6.35 | -3 | 0 | Both | 10.9 | 9.6 | 0.5 | 60.6 | 30.3 | Cut with Feed | 6.35 | 1
1032.75 | Y-9.5250 | [6 empty] | 18.25 | 2.56 | 305 | 1499 | 3.891051 | 3.513619 | 7.101167 | 62.77821 | -9.525 | -9.525 | 0 | -7.937 | 7.937 | -3 | 0 | Both | 9.4 | 11.7 | 0.5 | 69.81 | 34.905 | Cut with Feed | 7.937 | 1
1035.31 | X-22.2250 | [6 empty] | 11.43 | 2.53 | 305 | 1499 | 3.885827 | 39.04724 | 4.5 | 58.42913 | -22.225 | -9.525 | -12.7 | 0 | 12.7 | -3 | 0 | Conventional | 17.4 | 9.5 | 0.5 | 110.18 | 55.09 | Cut with Feed | 12.7 | 1
1037.84 | Y3.1750 | [6 empty] | 36.35 | 2.44 | 304.9551 | 1499 | 3.77551 | 0.6122449 | 14.83673 | 55.22449 | -22.225 | 3.175 | 0 | 12.7 | 12.7 | -3 | 0 | Conventional | 9.5 | 16.7 | 0.5 | 97.08 | 48.54 | Cut with Feed | 12.7 | 1
1040.28 | X-15.8750 | [6 empty] | 7.59 | 1.44 | 302.8759 | 1499 | 1.57931 | 39.96552 | 5.234483 | 60.51034 | -15.875 | 3.175 | 6.35 | 0 | 6.35 | -3 | 0 | Conventional | 10.9 | 4.9 | 0.5 | 30.13 | 15.065 | Cut with Feed | 6.35 | 1
1041.72 | Y0 | [6 empty] | 3.53 | 0.58 | 305 | 1499 | 3.457627 | 1.559322 | 5.983051 | 64.40678 | -15.875 | 0 | 0 | -3.175 | 3.175 | -3 | 0 | Both | 0 | 0 | 0.5 | 0 | 0 | Air-Cut | 3.175 | 1
1042.3 | X-12.7000 | [6 empty] | 2.95 | 0.58 | 305 | 1499 | 1 | 35.35593 | 5 | 57.54237 | -12.7 | 0 | 3.175 | 0 | 3.175 | -3 | 0 | Conventional | 2 | 1.2 | 0.5 | 1.39 | 0.695 | Cut with Feed | 3.175 | 1
1042.88 | Y-6.3500 | [6 empty] | 6.76 | 1.12 | 305 | 1499 | 1.495575 | 3.823009 | 5.982301 | 60.47788 | -12.7 | -6.35 | 0 | -6.35 | 6.35 | -3 | 0 | Both | 0 | 0 | 0.5 | 0 | 0 | Air-Cut | 6.35 | 1
1044 | X-19.0500 | [6 empty] | 4.16 | 1.41 | 305 | 1499 | 1.401408 | 35.93662 | 2.929577 | 56.60563 | -19.05 | -6.35 | -6.35 | 0 | 6.35 | -3 | 0 | Both | 0 | 0 | 0.5 | 0 | 0 | Air-Cut | 6.35 | 1
1045.41 | Y0 | [6 empty] | 16.67 | 1.15 | 304.3017 | 1499 | 1 | 8.827586 | 14.37069 | 56.25 | -19.05 | 0 | 0 | 6.35 | 6.35 | -3 | 0 | Both | 0 | 0 | 0.5 | 0 | 0 | Air-Cut | 6.35 | 1
1046.56 | X-15.8750 | [6 empty] | 3.39 | 0.82 | 261.1084 | 1499 | 1 | 34.40964 | 4.084337 | 57.36145 | -15.875 | 0 | 3.175 | 0 | 3.175 | -3 | 0 | Both | 0 | 0 | 0.5 | 0 | 0 | Air-Cut | 3.175 | 1
1047.38 | Y-1.5880 | [6 empty] | 1.54 | 0.3 | 305 | 1499 | 1 | 2.225806 | 4.967742 | 58.03226 | -15.875 | -1.588 | 0 | -1.588 | 1.588 | -3 | 0 | Both | 0 | 0 | 0.5 | 0 | 0 | Air-Cut | 1.588 | 1
1047.68 | X-14.2880 | [6 empty] | 1.26 | 0.3 | 305 | 1499 | 1 | 37.74194 | 4.064516 | 59 | -14.288 | -1.588 | 1.587 | 0 | 1.587 | -3 | 0 | Both | 0 | 0 | 0.5 | 0 | 0 | Air-Cut | 1.587 | 1
1047.98 | Y-4.7630 | [6 empty] | 3.42 | 0.56 | 305 | 1499 | 1 | 1.596491 | 6 | 59 | -14.288 | -4.763 | 0 | -3.175 | 3.175 | -3 | 0 | Both | 0 | 0 | 0.5 | 0 | 0 | Air-Cut | 3.175 | 1
1048.54 | X-17.4630 | [6 empty] | 3.03 | 0.58 | 305 | 1499 | 1 | 36.30508 | 5.135593 | 59.50847 | -17.463 | -4.763 | -3.175 | 0 | 3.175 | -3 | 0 | Both | 0 | 0 | 0.5 | 0 | 0 | Air-Cut | 3.175 | 1
1049.12 | Y-1.5880 | [6 empty] | 8.27 | 0.55 | 303.4286 | 1499 | 1 | 2.053571 | 14.76786 | 58.03571 | -17.463 | -1.588 | 0 | 3.175 | 3.175 | -3 | 0 | Both | 0 | 0 | 0.5 | 0 | 0 | Air-Cut | 3.175 | 1
1049.67 | X-15.8750 | [6 empty] | 1.39 | 0.54 | 256.7091 | 1499 | 1 | 28.98182 | 2.527273 | 57.4 | -15.875 | -1.588 | 1.588 | 0 | 1.588 | -3 | 0 | Both | 0 | 0 | 0.5 | 0 | 0 | Air-Cut | 1.588 | 1
1050.21 | Z-1.0000 | [6 empty] | 21.81 | 4.73 | 27.20675 | 1499 | 1 | 2.181435 | 4.601266 | 77.64768 | -15.875 | -1.588 | 0 | 0 | 0 | -1 | 2 |  | 0 | 0 | 0 | 0 | 0 | Air-cut in Z while retracting | 2 | 1
1054.94 | [7 empty] | 19.56 | 0.29 | 1035.9 | 1499 | 1 | 409.7667 | 65.2 | 74.2 | -15.875 | -1.588 | 0 | 0 | 0 | -1 | 0 |  | 0 | 0 | 0 | 0 | 0 |  | 0 | 1
1055.23 | Z-2.0000 | [6 empty] | 31.63 | 5.06 | 23.56805 | 1499.513 | 1.83432 | 11.5069 | 6.238659 | 47.74556 | -15.875 | -1.588 | 0 | 0 | 0.5 | -2 | -1 |  | 0 | 0 | 0.5 | 71.25574 | 35.62787 | Plunge with feed | 0.5 | 1
1060.29 | Y-9.5250 | [6 empty] | 35.94 | 6.22 | 152 | 1499 | 2.319422 | 5.279294 | 5.76886 | 62.26164 | -15.875 | -9.525 | 0 | -7.937 | 7.937 | -2 | 0 | Both | 0 | 0 | 0.5 | 0 | 0 | Air-Cut | 7.937 | 1
1066.51 | X15.8750 | [6 empty] | 9.37 | 2.52 | 152 | 1499 | 2 | 36.1502 | 3.703557 | 58.41107 | 15.875 | -9.525 | 31.75 | 0 | 31.75 | -2 | 0 | Both | 30 | 9.5 | 0.5 | 145.71 | 72.855 | Cut with Feed | 31.75 | 1
1069.03 | Y22.2250 | [6 empty] | 178.91 | 12.37 | 151.9693 | 1499 | 2.021809 | 1.571082 | 14.45153 | 56.1252 | 15.875 | 22.225 | 0 | 31.75 | 31.75 | -2 | 0 | Both | 9.5 | 36.3 | 0.5 | 299.6 | 149.8 | Cut with Feed | 31.75 | 1
1081.4 | X22.2250 | [6 empty] | 7.16 | 2.53 | 147.6614 | 1499 | 2 | 36.31496 | 2.818898 | 59.44488 | 22.225 | 22.225 | 6.35 | 0 | 6.35 | -2 | 0 | Both | 10.9 | 9.5 | 0.5 | 55.49 | 27.745 | Cut with Feed | 6.35 | 1
1083.93 | Y6.3500 | [6 empty] | 39.78 | 6.4 | 152 | 1499 | 1.641186 | 3.786271 | 6.205928 | 60.55382 | 22.225 | 6.35 | 0 | -15.875 | 15.875 | -2 | 0 | Conventional | 6.3 | 20.4 | 0.5 | 101.36 | 50.68 | Cut with Feed | 15.875 | 1
1090.33 | X19.0500 | [6 empty] | 3.01 | 1.15 | 152 | 1499 | 1 | 34.98276 | 2.594828 | 56.50862 | 19.05 | 6.35 | -3.175 | 0 | 3.175 | -2 | 0 | Conventional | 1.4 | 0.2 | 0.5 | 0.26 | 0.13 | Cut with Feed | 3.175 | 1
1091.48 | Y-6.3500 | [6 empty] | 29.03 | 5.12 | 152 | 1499 | 1 | 2.218324 | 5.658869 | 57.21442 | 19.05 | -6.35 | 0 | -12.7 | 12.7 | -2 | 0 | Conventional | 3.4 | 12.7 | 0.5 | 35.75 | 17.875 | Cut with Feed | 12.7 | 1
1096.6 | Y19.0500 | [6 empty] | 139.73 | 9.86 | 152 | 1499 | 1 | 1.029382 | 14.15704 | 56.50355 | 19.05 | 19.05 | 0 | 25.4 | 25.4 | -2 | 0 | Both | 0 | 0 | 0.5 | 0 | 0 | Air-Cut | 25.4 | 1
1106.46 | Y6.3500 | [6 empty] | 29.13 | 5.02 | 151.7018 | 1499 | 1 | 2.612326 | 5.791252 | 59.01789 | 19.05 | 6.35 | 0 | -12.7 | 12.7 | -2 | 0 | Both | 0 | 0 | 0.5 | 0 | 0 | Air-Cut | 12.7 | 1
1111.48 | Z0 | [6 empty] | 16.96 | 5.1 | 23.25636 | 1501.605 | 1.023483 | 3.41683 | 3.318982 | 78.05871 | 19.05 | 6.35 | 0 | 0 | 0 | 0 | 2 |  | 0 | 0 | 0 | 0 | 0 | Air-cut in Z while retracting | 2 | 1
1116.58 | Z-2.5000 | [6 empty] | 24.41 | 6.07 | 25.46053 | 2990.0625 | 2.151316 | 7.335526 | 4.014803 | 47.61349 | 19.05 | 6.35 | 0 | 0 | 0.5 | -2.5 | -2.5 |  | 0 | 0 | 0.5 | 71.25574 | 35.62787 | Plunge with feed | 0.5 | 1
1122.65 | Y-9.5250 | [6 empty] | 21.19 | 2.99 | 305 | 2998 | 3 | 3.213333 | 7.063333 | 63.17 | 19.05 | -9.525 | 0 | -15.875 | 15.875 | -2.5 | 0 | Both | 9.5 | 20.2 | 0.5 | 151.94 | 75.97 | Cut with Feed | 15.875 | 1
1125.64 | X15.8750 | [6 empty] | 5.04 | 1.36 | 305 | 2998 | 2.788321 | 39.87591 | 3.678832 | 59.9781 | 15.875 | -9.525 | -3.175 | 0 | 3.175 | -2.5 | 0 | Conventional | 7.8 | 9.2 | 0.5 | 25.47 | 12.735 | Cut with Feed | 3.175 | 1
1127 | Y22.2250 | [6 empty] | 98.1 | 6.28 | 305 | 2998 | 2.91256 | 0.7519873 | 15.59618 | 56.29571 | 15.875 | 22.225 | 0 | 31.75 | 31.75 | -2.5 | 0 | Conventional | 9.5 | 35.8 | 0.5 | 202.77 | 101.385 | Cut with Feed | 31.75 | 1
1133.28 | X22.2250 | [6 empty] | 3.25 | 1.15 | 304.6121 | 2998 | 2.741379 | 37.21552 | 2.801724 | 60 | 22.225 | 22.225 | 6.35 | 0 | 6.35 | -2.5 | 0 | Both | 10.9 | 9.5 | 0.5 | 55.49 | 27.745 | Cut with Feed | 6.35 | 1
1134.43 | Y6.3500 | [6 empty] | 21.39 | 3.09 | 300.6742 | 2998 | 2.267742 | 2.270968 | 6.9 | 60.98387 | 22.225 | 6.35 | 0 | -15.875 | 15.875 | -2.5 | 0 | Conventional | 6.3 | 20.1 | 0.5 | 76.24 | 38.12 | Cut with Feed | 15.875 | 1
1137.52 | X19.0500 | [6 empty] | 3.07 | 0.83 | 278.9643 | 2998 | 1 | 34.36905 | 3.654762 | 56.35714 | 19.05 | 6.35 | -3.175 | 0 | 3.175 | -2.5 | 0 | Both | 0 | 0 | 0.5 | 0 | 0 | Air-Cut | 3.175 | 1
1138.35 | Y-6.3500 | [6 empty] | 16.6 | 2.55 | 305 | 2998 | 1 | 1.546875 | 6.484375 | 56.66015625 | 19.05 | -6.35 | 0 | -12.7 | 12.7 | -2.5 | 0 | Both | 0 | 0 | 0.5 | 0 | 0 | Air-Cut | 12.7 | 1
1140.9 | Y19.0500 | [6 empty] | 73.83 | 4.84 | 305 | 2998 | 1 | 0.5876289 | 15.22268 | 56.06392 | 19.05 | 19.05 | 0 | 25.4 | 25.4 | -2.5 | 0 | Both | 0 | 0 | 0.5 | 0 | 0 | Air-Cut | 25.4 | 1
1145.74 | Y6.3500 | [6 empty] | 16.87 | 2.51 | 304.2421 | 2998 | 1 | 2.015873 | 6.694444 | 58.70635 | 19.05 | 6.35 | 0 | -12.7 | 12.7 | -2.5 | 0 | Both | 0 | 0 | 0.5 | 0 | 0 | Air-Cut | 12.7 | 1
1148.25 | Z-0.5000 | [6 empty] | 10.58 | 5.02 | 29.59046 | 2996.131 | 1.055666 | 2.328032 | 2.10338 | 77.62624 | 19.05 | 6.35 | 0 | 0 | 0 | -0.5 | 2 |  | 0 | 0 | 0 | 0 | 0 | Air-cut in Z while retracting | 2 | 1
1153.27 | Z-3.0000 | [6 empty] | 13.18 | 6.28 | 24.4849 | 1525.221 | 3.104928 | 8.160572 | 2.09539 | 47.70111 | 19.05 | 6.35 | 0 | 0 | 0.5 | -3 | -2.5 |  | 0 | 0 | 0.5 | 71.25574 | 35.62787 | Plunge with feed | 0.5 | 1
1159.55 | Y-9.5250 | [6 empty] | 21.62 | 3 | 304.9801 | 1499 | 3.996678 | 0.9468439 | 7.182724 | 62.64784 | 19.05 | -9.525 | 0 | -15.875 | 15.875 | -3 | 0 | Both | 9.5 | 20.2 | 0.5 | 151.94 | 75.97 | Cut with Feed | 15.875 | 1
1162.55 | X15.8750 | [6 empty] | 8.04 | 1.36 | 303.8175 | 1499 | 3.79562 | 38.11679 | 5.868613 | 57.9708 | 15.875 | -9.525 | -3.175 | 0 | 3.175 | -3 | 0 | Conventional | 7.8 | 9.2 | 0.5 | 25.47 | 12.735 | Cut with Feed | 3.175 | 1
1163.91 | Y22.2250 | [6 empty] | 97.06 | 6.19 | 305 | 1499 | 3.954839 | 0.9112903 | 15.65484 | 56.13548 | 15.875 | 22.225 | 0 | 31.75 | 31.75 | -3 | 0 | Conventional | 9.5 | 35.8 | 0.5 | 202.77 | 101.385 | Cut with Feed | 31.75 | 1
1170.1 | X22.2250 | [6 empty] | 3.33 | 1.37 | 305 | 1499 | 3.804348 | 34.7971 | 2.413043 | 60.86232 | 22.225 | 22.225 | 6.35 | 0 | 6.35 | -3 | 0 | Both | 10.9 | 9.5 | 0.5 | 55.49 | 27.745 | Cut with Feed | 6.35 | 1
1171.47 | Y6.3500 | [6 empty] | 20.92 | 2.86 | 305 | 1499 | 3.017422 | 3.1777 | 7.289199 | 60.74216 | 22.225 | 6.35 | 0 | -15.875 | 15.875 | -3 | 0 | Conventional | 6.3 | 20.1 | 0.5 | 76.24 | 38.12 | Cut with Feed | 15.875 | 1
1174.33 | X19.0500 | [6 empty] | 2.77 | 0.82 | 305 | 1499 | 1 | 37.24096 | 3.337349 | 56.33735 | 19.05 | 6.35 | -3.175 | 0 | 3.175 | -3 | 0 | Both | 0 | 0 | 0.5 | 0 | 0 | Air-Cut | 3.175 | 1
1175.15 | Y-6.3500 | [6 empty] | 17.26 | 2.57 | 305 | 1499 | 1 | 1.449612 | 6.689922 | 56.66279 | 19.05 | -6.35 | 0 | -12.7 | 12.7 | -3 | 0 | Both | 0 | 0 | 0.5 | 0 | 0 | Air-Cut | 12.7 | 1
1177.72 | Y19.0500 | [6 empty] | 73.84 | 4.86 | 305 | 1499 | 1 | 0.761807 | 15.16222 | 56.577 | 19.05 | 19.05 | 0 | 25.4 | 25.4 | -3 | 0 | Both | 0 | 0 | 0.5 | 0 | 0 | Air-Cut | 25.4 | 1
1182.58 | Y6.3500 | [6 empty] | 17.01 | 2.5 | 303.8127 | 1499 | 1 | 1.653386 | 6.776892 | 58.80478 | 19.05 | 6.35 | 0 | -12.7 | 12.7 | -3 | 0 | Both | 0 | 0 | 0.5 | 0 | 0 | Air-Cut | 12.7 | 1
1185.08 | Z-1.0000 | [6 empty] | 7.47 | 5.01 | 58.1992 | 1501.253 | 1.041833 | 2.442231 | 1.488048 | 77.6255 | 19.05 | 6.35 | 0 | 0 | 0 | -1 | 2 |  | 0 | 0 | 0 | 0 | 0 | Air-cut in Z while retracting | 2 | 1
1190.09 | X-9.5250 | Y22.2250 | [5 empty] | 16.92 | 0.28 | 16568.17 | 2641.69 | 21.34483 | 190.7241 | 58.34483 | 76.06897 | -9.525 | 22.225 | -28.575 | 15.875 | 32.68863 | -1 | 0 | Both | 0 | 0 | 0.5 | 0 | 0 | No Cut - Rapid motion | 32.68863 | 0
1190.37 | G83 | G99 | Z-8.0000 | R-1.0000 | F25.0 | Q1.0000 |  | 184.18 | 32.59 | 86.78742 | 2997.751 | 4.246319 | 9.909202 | 5.649693 | 51.56135 | -9.525 | 22.225 | 0 | 0 | 8 | -8 | -7 | Both | 0 | 0 | 1 | 71.25574 | 570.0459 | Plunge with feed | 8 | 1
1222.96 | G83 | G99 | Z-8.0000 | R-1.0000 | F25.0 | Q2.0000 |  | 80.33 | 24.9 | 24.16419 | 2998 | 5.625853 | 11.1385 | 3.224809 | 47.46407 | -9.525 | 22.225 | 0 | 0 | 8 | -8 | -7 | Both | 0 | 0 | 2 | 71.25574 | 570.0459 | Plunge with feed | 8 | 1
1247.86 | G83 | G99 | Z-8.0000 | R-1.0000 | F50.0 | Q1.0000 |  | 43.3 | 16.95 | 175.5065 | 2998 | 6.736439 | 11.54009 | 2.553066 | 54.39917 | -9.525 | 22.225 | 0 | 0 | 8 | -8 | -7 | Both | 0 | 0 | 1 | 71.25574 | 570.0459 | Plunge with feed | 8 | 1
1264.81 | Y22.2250 | [6 empty] | 4.31 | 0.28 | 9854.828 | 2998 | 3.896552 | 7.965517 | 14.86207 | 73.13793 | -9.525 | 22.225 | 0 | 0 | 0 | -8 | 0 |  | 0 | 0 | 0 | 0 | 0 |  | 0 | 0
1265.09 | G83 | G99 | Z-8.0000 | R-1.0000 | F50.0 | Q2.0000 |  | 79.85 | 12.62 | 48.95012 | 2996.599 | 8.509105 | 9.52019 | 6.322249 | 47.43705 | -9.525 | 22.225 | 0 | 0 | 8 | -8 | -7 | Both | 0 | 0 | 2 | 71.25574 | 570.0459 | Plunge with feed | 8 | 1
1277.71 | M5 | [6 empty] | 1.68 | 0.27 | 535.7143 | 1448.964 | 56.89286 | 9.964286 | 6 | 76.32143 | -9.525 | 22.225 | 0 | 0 | 0 | -8 | 0 |  | 0 | 0 | 0 | 0 | 0 |  | 0 | 1
1277.98 | G91 | G28 | Z0 |  |  |  |  | 5.07 | 0.85 | 10014.1 | 34.13953 | 0 | 10.15116 | 5.895349 | 93.5 | -9.525 | 22.225 | 0 | 0 | 0 | 0 | 8 |  | 0 | 0 | 0 | 0 | 0 | No Cut - Rapid motion | 8 | 0
1278.83 | G91 | G28 | X0 | Y0 |  |  |  | 17.35 | 0.62 | 9982 | 0 | 0 | 59.74603 | 27.53968 | 56.8254 | 0 | 0 | 9.525 | -22.225 | 24.18008 | 0 | 0 | Both | 0 | 0 | 0.5 | 0 | 0 | No Cut - Rapid motion | 24.18008 | 0
1279.45 | M30 | [6 empty] | 4.86 | 0.28 | 0 | 0 | 0 | 19.58621 | 16.75862 | 56.06897 | 0 | 0 | 0 | 0 | 0 | 0 | 0 |  | 0 | 0 | 0 | 0 | 0 |  | 0 | 0
1279.73 | [7 empty] | 0 | 0 | 0 | 0 | 0 | 0 | 0 | 0 | 0 | 0 | 0 | 0 | 0 | 0 | 0 |  | 0 | 0 | 0 | 0 | 0 |  | 0 | 0