## Sheet1
Timestamp (s) | Code | Code | Code | Code | Code | Code | Code | Energy (J) | Duration (s) | Feed rate (mm/min) | Spindle speed (RPM) | Spindle Load | X Load | Y Load | Z Load | X (mm) | Y (mm) | dX (code) (mm) | dY (code) (mm) | Length of Cut XY (code) (mm) | Z (mm) | dZ (mm) | Cutting Strategy | IdX (mm) | IdY (mm) | Depth of Cut(mm) | Area of Cut (mm^2) | Volume of Cut (mm^3) | Cut / No Cut | Length of Cut XYZ (code) (mm) | Modal G-Code
17.68 | % | [6 empty] | 0 | 0.29 |  |  |  | 11 | 0 | 46.63333 | 0 | 0 | 0 | 0 |  | 0 | [9 empty] | 0
17.97 | G91 | G28 | Z0 | M19 |  |  |  | 0.86 | 0.83 | 1592.202 |  | 4.333333 | 12.27381 | 1.02381 | 64.63095 | 0 | 0 | 0 | 0 | 0 | 0 | 0 |  | 0 | 0 | 0 | 0 | 0 |  | 0 | 1
18.8 | G28 | X0 | Y0 |  |  |  |  | 17.55 | 0.88 | 16855.92 | 0 | 0 | 91.70787 | 19.7191 | 57.95506 | 0 | 0 | 0 | 0 | 0 | 0 | 0 |  | 0 | 0 | 0 | 0 | 0 |  | 0 | 0
19.68 | G30 | X0.0000 | Y0.0000 |  |  |  |  | 9.25 | 0.56 | 347.0175 | 24.19298 | 0.2105263 | 25.22807 | 16.22807 | 55 | 0 | 0 | 0 | 0 | 0 | 0 | 0 |  | 0 | 0 | 0 | 0 | 0 |  | 0 | 1
20.24 | G90 | G17 | G00 | X-36.9250 | Y31.7500 |  |  | 42.3 | 0.3 | 19625.81 | 1382.548 | 11.67742 | 308 | 136.4516 | 53.54839 | -36.925 | 31.75 | -36.925 | 31.75 | 48.69824 | 0 | 0 |  | 0 | 0 | 0 | 0 | 0 | No Cut - Rapid motion | 48.69824 | 0
20.54 | G43 | Z2.0000 | H1 | S1500 | M3 |  |  | 0.02 | 0.28 | 14483.55 | 1489.345 | 1.965517 | 8 | 0.06896552 | 11.27586 | -36.925 | 31.75 | 0 | 0 | 0 | 2 | 2 |  | 0 | 0 | 0 | 0 | 0 | No Cut - Rapid motion | 2 | 0
20.82 | Z-1.0000 | [6 empty] | 19.37 | 7.28 | 24.9904 | 1499 | 0.2331962 | 7.348422 | 2.657064 | 48.24005 | -36.925 | 31.75 | 0 | 0 | 0 | -1 | -3 |  | 0 | 0 | 0 | 71.25574 | 0 | Air-Cut in Z while plunging | 0 | 1
28.1 | X31.7500 | [6 empty] | 30.56 | 27.13 | 151.2439 | 1499 | 1.837878 | 34.74245 | 1.126013 | 59.88946 | 31.75 | 31.75 | 68.675 | 0 | 68.675 | -1 | 0 | Climb | 63.4 | 4.7 | 1 | 304.79 | 304.79 | Cut with Feed | 68.675 | 1
55.23 | Y28.5750 | [6 empty] | 5.48 | 1.14 | 151.6435 | 1499 | 1.008696 | 3.321739 | 4.765217 | 59.27826 | 31.75 | 28.575 | 0 | -3.175 | 3.175 | -1 | 0 | Climb | 4.4 | 3 | 1 | 10.15 | 10.15 | Cut with Feed | 3.175 | 1
56.37 | X-31.7500 | [6 empty] | 29.77 | 25.1 | 151.5591 | 1499 | 1.85225 | 35.54759 | 1.185583 | 61.45281 | -31.75 | 28.575 | -63.5 | 0 | 63.5 | -1 | 0 | Conventional | 63.4 | 3.2 | 1 | 193.05 | 193.05 | Cut with Feed | 63.5 | 1
81.47 | Y25.4000 | [6 empty] | 8.51 | 1.41 | 152 | 1499 | 1.401408 | 12.6831 | 5.992958 | 58.98592 | -31.75 | 25.4 | 0 | -3.175 | 3.175 | -1 | 0 | Conventional | 4.3 | 3 | 1 | 9.73 | 9.73 | Cut with Feed | 3.175 | 1
82.88 | X31.7500 | [6 empty] | 71.14 | 24.75 | 151.9899 | 1499 | 1.860662 | 34.46931 | 2.873183 | 59.8958 | 31.75 | 25.4 | 63.5 | 0 | 63.5 | -1 | 0 | Climb | 63.4 | 3.2 | 1 | 193.47 | 193.47 | Cut with Feed | 63.5 | 1
107.63 | Y22.2250 | [6 empty] | 7.27 | 1.39 | 147 | 1499 | 1.007143 | 5.635714 | 5.192857 | 59.01429 | 31.75 | 22.225 | 0 | -3.175 | 3.175 | -1 | 0 | Climb | 4.4 | 2.9 | 1 | 9.92 | 9.92 | Cut with Feed | 3.175 | 1
109.02 | X-31.7500 | [6 empty] | 22.85 | 25 | 152 | 1499 | 1.870052 | 36.28349 | 0.9136345 | 61.12995 | -31.75 | 22.225 | -63.5 | 0 | 63.5 | -1 | 0 | Conventional | 63.4 | 3.1 | 1 | 186.93 | 186.93 | Cut with Feed | 63.5 | 1
134.02 | Y19.0500 | [6 empty] | 8.72 | 1.4 | 149.0638 | 1499 | 1.007092 | 6.64539 | 6.184397 | 58.98582 | -31.75 | 19.05 | 0 | -3.175 | 3.175 | -1 | 0 | Conventional | 4.3 | 3 | 1 | 9.97 | 9.97 | Cut with Feed | 3.175 | 1
135.42 | X31.7500 | [6 empty] | 25.8 | 18.59 | 206 | 1499.151 | 1.924194 | 34.93871 | 1.387097 | 60.28333 | 31.75 | 19.05 | 63.5 | 0 | 63.5 | -1 | 0 | Climb | 63.4 | 3.2 | 1 | 193.23 | 193.23 | Cut with Feed | 63.5 | 1
154.01 | Y15.8750 | [6 empty] | 4.67 | 0.86 | 206 | 1499 | 1.666667 | 2.114943 | 5.367816 | 59.65517 | 31.75 | 15.875 | 0 | -3.175 | 3.175 | -1 | 0 | Climb | 4.4 | 3 | 1 | 10.15 | 10.15 | Cut with Feed | 3.175 | 1
154.87 | X-31.7500 | [6 empty] | 31.04 | 18.48 | 206 | 1499.324 | 1.938886 | 37.34235 | 1.678745 | 61.73878 | -31.75 | 15.875 | -63.5 | 0 | 63.5 | -1 | 0 | Conventional | 63.4 | 3.2 | 1 | 193.05 | 193.05 | Cut with Feed | 63.5 | 1
173.35 | Y12.7000 | [6 empty] | 6.86 | 0.85 | 206 | 1499 | 1.662791 | 7.651163 | 7.976744 | 58.33721 | -31.75 | 12.7 | 0 | -3.175 | 3.175 | -1 | 0 | Conventional | 4.3 | 3 | 1 | 9.73 | 9.73 | Cut with Feed | 3.175 | 1
174.2 | X31.7500 | [6 empty] | 23.36 | 18.44 | 205.9913 | 1499.309 | 1.955014 | 35.42493 | 1.266125 | 59.13713 | 31.75 | 12.7 | 63.5 | 0 | 63.5 | -1 | 0 | Climb | 63.4 | 3.2 | 1 | 193.47 | 193.47 | Cut with Feed | 63.5 | 1
192.64 | Y9.5250 | [6 empty] | 8.56 | 1.14 | 202.1043 | 1499 | 1.504348 | 2.773913 | 7.443478 | 58.06087 | 31.75 | 9.525 | 0 | -3.175 | 3.175 | -1 | 0 | Climb | 4.4 | 2.9 | 1 | 9.92 | 9.92 | Cut with Feed | 3.175 | 1
193.78 | X-31.7500 | [6 empty] | 55.99 | 18.42 | 206 | 1499 | 1.937602 | 37.49973 | 3.037982 | 61.02279 | -31.75 | 9.525 | -63.5 | 0 | 63.5 | -1 | 0 | Conventional | 63.4 | 3.1 | 1 | 186.93 | 186.93 | Cut with Feed | 63.5 | 1
212.2 | Y6.3500 | [6 empty] | 7.47 | 0.86 | 203.6322 | 1499 | 1.333333 | 7.655172 | 8.586207 | 57.67816 | -31.75 | 6.35 | 0 | -3.175 | 3.175 | -1 | 0 | Conventional | 4.3 | 3 | 1 | 9.97 | 9.97 | Cut with Feed | 3.175 | 1
213.06 | X31.7500 | [6 empty] | 6.02 | 15.22 | 246.6947 | 1499 | 1.980959 | 35.34537 | 0.3952725 | 59.95404 | 31.75 | 6.35 | 63.5 | 0 | 63.5 | -1 | 0 | Climb | 63.4 | 3.2 | 1 | 193.23 | 193.23 | Cut with Feed | 63.5 | 1
228.28 | Y3.1750 | [6 empty] | 5.48 | 0.86 | 240.6667 | 1499 | 1.666667 | 4.091954 | 6.298851 | 58 | 31.75 | 3.175 | 0 | -3.175 | 3.175 | -1 | 0 | Climb | 4.4 | 3 | 1 | 10.15 | 10.15 | Cut with Feed | 3.175 | 1
229.14 | X-31.7500 | [6 empty] | 30.6 | 15.11 | 251 | 1499 | 2.003968 | 39.17725 | 2.02381 | 61.37302 | -31.75 | 3.175 | -63.5 | 0 | 63.5 | -1 | 0 | Conventional | 63.4 | 3.2 | 1 | 193.05 | 193.05 | Cut with Feed | 63.5 | 1
244.25 | Y0 | [6 empty] | 5 | 0.84 | 251 | 1499 | 1.329412 | 6.423529 | 5.882353 | 57.38824 | -31.75 | 0 | 0 | -3.175 | 3.175 | -1 | 0 | Conventional | 4.3 | 3 | 1 | 9.73 | 9.73 | Cut with Feed | 3.175 | 1
245.09 | X31.7500 | [6 empty] | 18.76 | 15.09 | 251 | 1499.192 | 1.962914 | 36.28079 | 1.242384 | 58.9457 | 31.75 | 0 | 63.5 | 0 | 63.5 | -1 | 0 | Climb | 63.4 | 3.2 | 1 | 193.47 | 193.47 | Cut with Feed | 63.5 | 1
260.18 | Y-3.1750 | [6 empty] | 6.95 | 0.84 | 251 | 1499 | 1.647059 | 1.423529 | 8.176471 | 58.17647 | 31.75 | -3.175 | 0 | -3.175 | 3.175 | -1 | 0 | Climb | 4.4 | 2.9 | 1 | 9.92 | 9.92 | Cut with Feed | 3.175 | 1
261.02 | X-31.7500 | [6 empty] | 19.04 | 15.22 | 251 | 1499 | 1.927118 | 39.11359 | 1.250164 | 60.52594 | -31.75 | -3.175 | -63.5 | 0 | 63.5 | -1 | 0 | Conventional | 63.4 | 3.1 | 1 | 186.93 | 186.93 | Cut with Feed | 63.5 | 1
276.24 | Y-6.3500 | [6 empty] | 6.63 | 0.55 | 246.5179 | 1499 | 1.482143 | 8.214286 | 11.83929 | 57.98214 | -31.75 | -6.35 | 0 | -3.175 | 3.175 | -1 | 0 | Conventional | 4.3 | 3 | 1 | 9.97 | 9.97 | Cut with Feed | 3.175 | 1
276.79 | X31.7500 | [6 empty] | 3.44 | 12.62 | 298.4632 | 1499 | 2.864608 | 36.70309 | 0.2723674 | 59.8274 | 31.75 | -6.35 | 63.5 | 0 | 63.5 | -1 | 0 | Climb | 63.4 | 3.2 | 1 | 193.23 | 193.23 | Cut with Feed | 63.5 | 1
289.41 | Y-9.5250 | [6 empty] | 3.57 | 0.55 | 294.5 | 1499 | 1.517857 | 1.428571 | 6.375 | 56.07143 | 31.75 | -9.525 | 0 | -3.175 | 3.175 | -1 | 0 | Climb | 4.4 | 3 | 1 | 10.15 | 10.15 | Cut with Feed | 3.175 | 1
289.96 | X-31.7500 | [6 empty] | 21.48 | 12.6 | 305 | 1499 | 2.773196 | 41.92149 | 1.70341 | 61.40603 | -31.75 | -9.525 | -63.5 | 0 | 63.5 | -1 | 0 | Conventional | 63.4 | 3.2 | 1 | 193.05 | 193.05 | Cut with Feed | 63.5 | 1
302.56 | Y-12.7000 | [6 empty] | 1.18 | 0.58 | 303.5593 | 1499 | 1.525424 | 4.661017 | 2 | 56.0678 | -31.75 | -12.7 | 0 | -3.175 | 3.175 | -1 | 0 | Conventional | 4.3 | 3 | 1 | 9.73 | 9.73 | Cut with Feed | 3.175 | 1
303.14 | X31.7500 | [6 empty] | 8.04 | 12.72 | 302.0809 | 1499 | 2.798115 | 37.37078 | 0.6315789 | 59.07777 | 31.75 | -12.7 | 63.5 | 0 | 63.5 | -1 | 0 | Climb | 63.4 | 3.2 | 1 | 193.47 | 193.47 | Cut with Feed | 63.5 | 1
315.86 | Y-15.8750 | [6 empty] | 1.98 | 0.56 | 305 | 1499 | 2.508772 | 1.859649 | 3.473684 | 59.05263 | 31.75 | -15.875 | 0 | -3.175 | 3.175 | -1 | 0 | Climb | 4.4 | 2.9 | 1 | 9.92 | 9.92 | Cut with Feed | 3.175 | 1
316.42 | X-31.7500 | [6 empty] | 32.15 | 12.45 | 305 | 1499 | 2.797753 | 40.61958 | 2.580257 | 61.34912 | -31.75 | -15.875 | -63.5 | 0 | 63.5 | -1 | 0 | Conventional | 63.4 | 3.1 | 1 | 186.93 | 186.93 | Cut with Feed | 63.5 | 1
328.87 | Y-19.0500 | [6 empty] | 3.85 | 0.55 | 299.5536 | 1510.946 | 2.160714 | 7.142857 | 6.875 | 56.26786 | -31.75 | -19.05 | 0 | -3.175 | 3.175 | -1 | 0 | Conventional | 4.3 | 3 | 1 | 9.97 | 9.97 | Cut with Feed | 3.175 | 1
329.42 | X31.7500 | [6 empty] | 6.63 | 12.64 | 298.4901 | 2979.452 | 2.73834 | 37.96601 | 0.5241107 | 60.3581 | 31.75 | -19.05 | 63.5 | 0 | 63.5 | -1 | 0 | Climb | 63.4 | 3.2 | 1 | 193.23 | 193.23 | Cut with Feed | 63.5 | 1
342.06 | Y-22.2250 | [6 empty] | 3.33 | 0.55 | 305 | 2998 | 1 | 1.875 | 5.946429 | 59.57143 | 31.75 | -22.225 | 0 | -3.175 | 3.175 | -1 | 0 | Climb | 4.4 | 3 | 1 | 10.15 | 10.15 | Cut with Feed | 3.175 | 1
342.61 | X-31.7500 | [6 empty] | 24.76 | 12.73 | 305 | 2998 | 1.492936 | 39.88226 | 1.943485 | 61.48116 | -31.75 | -22.225 | -63.5 | 0 | 63.5 | -1 | 0 | Conventional | 63.4 | 3.2 | 1 | 193.05 | 193.05 | Cut with Feed | 63.5 | 1
355.34 | Y-25.4000 | [6 empty] | 4.03 | 0.57 | 305 | 2998 | 1.017241 | 7.086207 | 6.948276 | 60.48276 | -31.75 | -25.4 | 0 | -3.175 | 3.175 | -1 | 0 | Conventional | 4.3 | 3 | 1 | 9.73 | 9.73 | Cut with Feed | 3.175 | 1
355.91 | X31.7500 | [6 empty] | 14.75 | 12.34 | 304.9385 | 2998 | 1.718219 | 37.07206 | 1.194332 | 59.73603 | 31.75 | -25.4 | 63.5 | 0 | 63.5 | -1 | 0 | Climb | 63.4 | 3.2 | 1 | 193.47 | 193.47 | Cut with Feed | 63.5 | 1
368.25 | Y-28.5750 | [6 empty] | 4.28 | 0.57 | 265.4655 | 2998 | 0.5 | 1.655172 | 7.37931 | 57.51724 | 31.75 | -28.575 | 0 | -3.175 | 3.175 | -1 | 0 | Climb | 4.4 | 1.4 | 1 | 6.13 | 6.13 | Cut with Feed | 3.175 | 1
368.82 | X-31.7500 | [6 empty] | 19.3 | 12.75 | 303.047 | 2998 | 0.9772727 | 39.67476 | 1.512539 | 60.60345 | -31.75 | -28.575 | -63.5 | 0 | 63.5 | -1 | 0 | Conventional | 63.4 | 1.5 | 1 | 89.13 | 89.13 | Cut with Feed | 63.5 | 1
381.57 | Y-31.7500 | [6 empty] | 3.48 | 0.53 | 305 | 2998 | 0 | 2.185185 | 6.444444 | 55.98148 | -31.75 | -31.75 | 0 | -3.175 | 3.175 | -1 | 0 | Both | 0 | 0 | 1 | 0 | 0 | Air-Cut | 3.175 | 1
382.1 | X36.9250 | [6 empty] | 37.16 | 13.66 | 299.8574 | 2998 | 0 | 37.19824 | 2.718361 | 54.78859 | 36.925 | -31.75 | 68.675 | 0 | 68.675 | -1 | 0 | Both | 0 | 0 | 1 | 0 | 0 | Air-Cut | 68.675 | 1
395.76 | Z1.0000 | [6 empty] | 12.07 | 4.89 | 65.08571 | 2998 | 0 | 4.44898 | 2.463265 | 76.1449 | 36.925 | -31.75 | 0 | 0 | 0 | 1 | 2 |  | 0 | 0 | 0 | 0 | 0 | Air-cut in Z while retracting | 2 | 1
400.65 | G00 | X-36.9250 | Y31.7500 |  |  |  |  | 16.07 | 0.29 | 19124.4 | 2998 | 0 | 109.8333 | 53.56667 | 57.83333 | -36.925 | 31.75 | -73.85 | 63.5 | 97.39647 | 1 | 0 |  | 0 | 0 | 0 | 0 | 0 | No Cut - Rapid motion | 97.39647 | 0
400.94 | Z-2.0000 | [6 empty] | 50.79 | 7.36 | 25.20624 | 2998 | 0 | 8.602442 | 6.891452 | 48.89688 | -36.925 | 31.75 | 0 | 0 | 1 | -2 | -3 |  | 0 | 0 | 1 | 71.25574 | 71.25574 | Plunge with feed | 1 | 1
408.3 | X31.7500 | [6 empty] | 47.36 | 9.95 | 411 | 2998 | 1.883534 | 38.87149 | 4.75502 | 60.09639 | 31.75 | 31.75 | 68.675 | 0 | 68.675 | -2 | 0 | Climb | 63.4 | 4.7 | 1 | 304.79 | 304.79 | Cut with Feed | 68.675 | 1
418.25 | Y28.5750 | [6 empty] | 4.48 | 0.56 | 411 | 2998 | 1.526316 | 2.052632 | 7.859649 | 60.14035 | 31.75 | 28.575 | 0 | -3.175 | 3.175 | -2 | 0 | Climb | 4.4 | 3 | 1 | 10.15 | 10.15 | Cut with Feed | 3.175 | 1
418.81 | X-31.7500 | [6 empty] | 24 | 9.27 | 411 | 2998 | 1.908405 | 40.61207 | 2.586207 | 60.96767 | -31.75 | 28.575 | -63.5 | 0 | 63.5 | -2 | 0 | Conventional | 63.4 | 3.2 | 1 | 193.05 | 193.05 | Cut with Feed | 63.5 | 1
428.08 | Y25.4000 | [6 empty] | 1.61 | 0.26 | 411 | 2998 | 1.037037 | 6.444444 | 5.962963 | 58.07407 | -31.75 | 25.4 | 0 | -3.175 | 3.175 | -2 | 0 | Conventional | 4.3 | 3 | 1 | 9.73 | 9.73 | Cut with Feed | 3.175 | 1
428.34 | X31.7500 | [6 empty] | 29.8 | 9.24 | 410.8908 | 2998 | 1.968649 | 39.84973 | 3.221622 | 59.58811 | 31.75 | 25.4 | 63.5 | 0 | 63.5 | -2 | 0 | Climb | 63.4 | 3.2 | 1 | 193.47 | 193.47 | Cut with Feed | 63.5 | 1
437.58 | Y22.2250 | [6 empty] | 5.39 | 0.56 | 359.614 | 2998 | 1.491228 | 11.2807 | 9.45614 | 57.49123 | 31.75 | 22.225 | 0 | -3.175 | 3.175 | -2 | 0 | Climb | 4.4 | 2.9 | 1 | 9.92 | 9.92 | Cut with Feed | 3.175 | 1
438.14 | X-31.7500 | [6 empty] | 24.3 | 9.19 | 411 | 2998 | 1.967391 | 42.06087 | 2.641304 | 61.77609 | -31.75 | 22.225 | -63.5 | 0 | 63.5 | -2 | 0 | Conventional | 63.4 | 3.1 | 1 | 186.93 | 186.93 | Cut with Feed | 63.5 | 1
447.33 | Y19.0500 | [6 empty] | 5.04 | 0.55 | 408.7857 | 2998 | 1 | 14.19643 | 9 | 57.98214 | -31.75 | 19.05 | 0 | -3.175 | 3.175 | -2 | 0 | Conventional | 4.3 | 3 | 1 | 9.97 | 9.97 | Cut with Feed | 3.175 | 1
447.88 | X31.7500 | [6 empty] | 18.26 | 7.81 | 495.266 | 2998 | 2.672634 | 42.46547 | 2.335038 | 60.16624 | 31.75 | 19.05 | 63.5 | 0 | 63.5 | -2 | 0 | Climb | 63.4 | 3.2 | 1 | 193.23 | 193.23 | Cut with Feed | 63.5 | 1
455.69 | Y15.8750 | [6 empty] | 2.63 | 0.29 | 503 | 2998 | 2 | 3.5 | 8.766667 | 60.03333 | 31.75 | 15.875 | 0 | -3.175 | 3.175 | -2 | 0 | Climb | 4.4 | 3 | 1 | 10.15 | 10.15 | Cut with Feed | 3.175 | 1
455.98 | X-31.7500 | [6 empty] | 20.82 | 7.45 | 502.8606 | 2998 | 2.612601 | 42.08579 | 2.790885 | 62.33512 | -31.75 | 15.875 | -63.5 | 0 | 63.5 | -2 | 0 | Conventional | 63.4 | 3.2 | 1 | 193.05 | 193.05 | Cut with Feed | 63.5 | 1
463.43 | Y12.7000 | [6 empty] | 6.33 | 0.57 | 451 | 2998 | 1.517241 | 14.7069 | 10.91379 | 58.01724 | -31.75 | 12.7 | 0 | -3.175 | 3.175 | -2 | 0 | Conventional | 4.3 | 3 | 1 | 9.73 | 9.73 | Cut with Feed | 3.175 | 1
464 | X31.7500 | [6 empty] | 17.46 | 7.44 | 503 | 2998 | 2.810738 | 41.76779 | 2.343624 | 59.57047 | 31.75 | 12.7 | 63.5 | 0 | 63.5 | -2 | 0 | Climb | 63.4 | 3.2 | 1 | 193.47 | 193.47 | Cut with Feed | 63.5 | 1
471.44 | Y9.5250 | [6 empty] | 5.18 | 0.54 | 503 | 2998 | 1.509091 | 8.381818 | 9.418182 | 57.98182 | 31.75 | 9.525 | 0 | -3.175 | 3.175 | -2 | 0 | Climb | 4.4 | 2.9 | 1 | 9.92 | 9.92 | Cut with Feed | 3.175 | 1
471.98 | X-31.7500 | [6 empty] | 28.79 | 7.54 | 503 | 2998 | 2.625166 | 43.05298 | 3.813245 | 61.94834 | -31.75 | 9.525 | -63.5 | 0 | 63.5 | -2 | 0 | Conventional | 63.4 | 3.1 | 1 | 186.93 | 186.93 | Cut with Feed | 63.5 | 1
479.52 | Y6.3500 | [6 empty] | 2.91 | 0.29 | 496.4 | 2998 | 2 | 6.233333 | 9.7 | 58 | -31.75 | 6.35 | 0 | -3.175 | 3.175 | -2 | 0 | Conventional | 4.3 | 3 | 1 | 9.97 | 9.97 | Cut with Feed | 3.175 | 1
479.81 | X31.7500 | [6 empty] | 7.92 | 6.5 | 597.3502 | 2998 | 2.872504 | 42.66052 | 1.21659 | 59.70046 | 31.75 | 6.35 | 63.5 | 0 | 63.5 | -2 | 0 | Climb | 63.4 | 3.2 | 1 | 193.23 | 193.23 | Cut with Feed | 63.5 | 1
486.31 | Y3.1750 | [6 empty] | 1.16 | 0.28 | 610 | 2998 | 3 | 2.448276 | 4 | 60.10345 | 31.75 | 3.175 | 0 | -3.175 | 3.175 | -2 | 0 | Climb | 4.4 | 3 | 1 | 10.15 | 10.15 | Cut with Feed | 3.175 | 1
486.59 | X-31.7500 | [6 empty] | 18.53 | 6.25 | 610 | 2998 | 2.905751 | 45.01917 | 2.960064 | 62.39457 | -31.75 | 3.175 | -63.5 | 0 | 63.5 | -2 | 0 | Conventional | 63.4 | 3.2 | 1 | 193.05 | 193.05 | Cut with Feed | 63.5 | 1
492.84 | Y0 | [6 empty] | 3.01 | 0.27 | 610 | 2998 | 2.035714 | 7.75 | 10.75 | 59.03571 | -31.75 | 0 | 0 | -3.175 | 3.175 | -2 | 0 | Conventional | 4.3 | 3 | 1 | 9.73 | 9.73 | Cut with Feed | 3.175 | 1
493.11 | X31.7500 | [6 empty] | 13.53 | 6.26 | 610 | 2998 | 2.902711 | 42.13397 | 2.157895 | 59.34769 | 31.75 | 0 | 63.5 | 0 | 63.5 | -2 | 0 | Climb | 63.4 | 3.2 | 1 | 193.47 | 193.47 | Cut with Feed | 63.5 | 1
499.37 | Y-3.1750 | [6 empty] | 2.83 | 0.28 | 610 | 2998 | 2.034483 | 3.241379 | 9.758621 | 58.10345 | 31.75 | -3.175 | 0 | -3.175 | 3.175 | -2 | 0 | Climb | 4.4 | 2.9 | 1 | 9.92 | 9.92 | Cut with Feed | 3.175 | 1
499.65 | X-31.7500 | [6 empty] | 13.27 | 6.18 | 610 | 2998 | 2.9063 | 46.1874 | 2.14378 | 62.45073 | -31.75 | -3.175 | -63.5 | 0 | 63.5 | -2 | 0 | Conventional | 63.4 | 3.1 | 1 | 186.93 | 186.93 | Cut with Feed | 63.5 | 1
505.83 | Y-6.3500 | [6 empty] | 2.2 | 0.27 | 593.6429 | 3009.071 | 3.642857 | 1.107143 | 7.857143 | 57.92857 | -31.75 | -6.35 | 0 | -3.175 | 3.175 | -2 | 0 | Conventional | 4.3 | 3 | 1 | 9.97 | 9.97 | Cut with Feed | 3.175 | 1
506.1 | S4500 | [6 empty] | 1.17 | 0.29 | 162.1667 | 3345.033 | 72.83333 | 5.3 | 3.9 | 55.96667 | -31.75 | -6.35 | 0 | 0 | 0 | -2 | 0 |  | 0 | 0 | 0 | 0 | 0 |  | 0 | 1
506.39 | X31.7500 | [6 empty] | 9.93 | 8.19 | 456.9171 | 4497.037 | 3.221951 | 40.23537 | 1.210976 | 58.81585 | 31.75 | -6.35 | 63.5 | 0 | 63.5 | -2 | 0 | Climb | 63.4 | 3.2 | 1 | 193.23 | 193.23 | Cut with Feed | 63.5 | 1
514.58 | Y-9.5250 | [6 empty] | 4.7 | 0.55 | 424.2143 | 4500 | 2.517857 | 1.642857 | 8.392857 | 57.58929 | 31.75 | -9.525 | 0 | -3.175 | 3.175 | -2 | 0 | Climb | 4.4 | 3 | 1 | 10.15 | 10.15 | Cut with Feed | 3.175 | 1
515.13 | X-31.7500 | [6 empty] | 18.14 | 8.2 | 456.8429 | 4500 | 2.963459 | 40.5944 | 2.209501 | 60.54689 | -31.75 | -9.525 | -63.5 | 0 | 63.5 | -2 | 0 | Conventional | 63.4 | 3.2 | 1 | 193.05 | 193.05 | Cut with Feed | 63.5 | 1
523.33 | Y-12.7000 | [6 empty] | 5.71 | 0.6 | 393.5574 | 4500 | 2.508197 | 4.032787 | 9.360656 | 57.5082 | -31.75 | -12.7 | 0 | -3.175 | 3.175 | -2 | 0 | Conventional | 4.3 | 3 | 1 | 9.73 | 9.73 | Cut with Feed | 3.175 | 1
523.93 | X31.7500 | [6 empty] | 8.45 | 8.07 | 456.8564 | 4500 | 2.962871 | 39.57673 | 1.045792 | 57.24876 | 31.75 | -12.7 | 63.5 | 0 | 63.5 | -2 | 0 | Climb | 63.4 | 3.2 | 1 | 193.47 | 193.47 | Cut with Feed | 63.5 | 1
532 | Y-15.8750 | [6 empty] | 5.62 | 0.58 | 398.0169 | 4500 | 1.983051 | 13.37288 | 9.525424 | 56.49153 | 31.75 | -15.875 | 0 | -3.175 | 3.175 | -2 | 0 | Climb | 4.4 | 2.9 | 1 | 9.92 | 9.92 | Cut with Feed | 3.175 | 1
532.58 | X-31.7500 | [6 empty] | 24.74 | 8.2 | 456.9562 | 4500 | 2.965895 | 42.11206 | 3.013398 | 59.76127 | -31.75 | -15.875 | -63.5 | 0 | 63.5 | -2 | 0 | Conventional | 63.4 | 3.1 | 1 | 186.93 | 186.93 | Cut with Feed | 63.5 | 1
540.78 | Y-19.0500 | [6 empty] | 5.09 | 0.6 | 441.3279 | 4500 | 2.491803 | 3.606557 | 8.344262 | 56.4918 | -31.75 | -19.05 | 0 | -3.175 | 3.175 | -2 | 0 | Conventional | 4.3 | 3 | 1 | 9.97 | 9.97 | Cut with Feed | 3.175 | 1
541.38 | X31.7500 | [6 empty] | 1.6 | 6.05 | 617 | 4500 | 3.947195 | 42.64686 | 0.2640264 | 58.32838 | 31.75 | -19.05 | 63.5 | 0 | 63.5 | -2 | 0 | Climb | 63.4 | 3.2 | 1 | 193.23 | 193.23 | Cut with Feed | 63.5 | 1
547.43 | Y-22.2250 | [6 empty] | 6.85 | 0.54 | 617 | 4500 | 2.509091 | 8.490909 | 12.45455 | 56.50909 | 31.75 | -22.225 | 0 | -3.175 | 3.175 | -2 | 0 | Climb | 4.4 | 3 | 1 | 10.15 | 10.15 | Cut with Feed | 3.175 | 1
547.97 | X-31.7500 | [6 empty] | 13.77 | 6.01 | 616.8322 | 4500 | 3.946844 | 44.51495 | 2.287375 | 60.90033 | -31.75 | -22.225 | -63.5 | 0 | 63.5 | -2 | 0 | Conventional | 63.4 | 3.2 | 1 | 193.05 | 193.05 | Cut with Feed | 63.5 | 1
553.98 | Y-25.4000 | [6 empty] | 3.12 | 0.31 | 519.15625 | 4500 | 2.03125 | 2.5 | 9.75 | 57.03125 | -31.75 | -25.4 | 0 | -3.175 | 3.175 | -2 | 0 | Conventional | 4.3 | 3 | 1 | 9.73 | 9.73 | Cut with Feed | 3.175 | 1
554.29 | X31.7500 | [6 empty] | 11.54 | 6.16 | 617 | 4500 | 3.907618 | 42.86062 | 1.87034 | 57.85251 | 31.75 | -25.4 | 63.5 | 0 | 63.5 | -2 | 0 | Climb | 63.4 | 3.2 | 1 | 193.47 | 193.47 | Cut with Feed | 63.5 | 1
560.45 | Y-28.5750 | [6 empty] | 2.54 | 0.28 | 610.8966 | 4500 | 2.068966 | 4.068966 | 8.758621 | 55.10345 | 31.75 | -28.575 | 0 | -3.175 | 3.175 | -2 | 0 | Climb | 4.4 | 1.4 | 1 | 6.13 | 6.13 | Cut with Feed | 3.175 | 1
560.73 | X-31.7500 | [6 empty] | 14.64 | 6.25 | 609.6486 | 4500 | 3.908946 | 45.01917 | 2.338658 | 60.00319 | -31.75 | -28.575 | -63.5 | 0 | 63.5 | -2 | 0 | Conventional | 63.4 | 1.5 | 1 | 89.13 | 89.13 | Cut with Feed | 63.5 | 1
566.98 | Y-31.7500 | [6 empty] | 2.55 | 0.28 | 613.6207 | 4500 | 1 | 3.413793 | 8.793103 | 55.89655 | -31.75 | -31.75 | 0 | -3.175 | 3.175 | -2 | 0 | Both | 0 | 0 | 1 | 0 | 0 | Air-Cut | 3.175 | 1
567.26 | X36.9250 | [6 empty] | 18.47 | 6.9 | 597.6223 | 4500 | 1 | 41.13603 | 2.672938 | 52.75543 | 36.925 | -31.75 | 68.675 | 0 | 68.675 | -2 | 0 | Both | 0 | 0 | 1 | 0 | 0 | Air-Cut | 68.675 | 1
574.16 | Z0 | [6 empty] | 11.66 | 4.85 | 65.65432 | 4500 | 1 | 3.755144 | 2.399177 | 76.85802 | 36.925 | -31.75 | 0 | 0 | 0 | 0 | 2 |  | 0 | 0 | 0 | 0 | 0 | Air-cut in Z while retracting | 2 | 1
579.01 | G00 | X-36.9250 | Y31.7500 |  |  |  |  | 15.5 | 0.29 | 19124.23 | 4500 | 1 | 110.9333 | 51.66667 | 58.8 | -36.925 | 31.75 | -73.85 | 63.5 | 97.39647 | 0 | 0 |  | 0 | 0 | 0 | 0 | 0 | No Cut - Rapid motion | 97.39647 | 0
579.3 | Z-3.0000 | [6 empty] | 59.52 | 7.4 | 25.60594 | 4500 | 1 | 9.380567 | 8.032389 | 48.80162 | -36.925 | 31.75 | 0 | 0 | 1 | -3 | -3 |  | 0 | 0 | 1 | 71.25574 | 71.25574 | Plunge with feed | 1 | 1
586.7 | X31.7500 | [6 empty] | 27.46 | 5.42 | 754 | 4500 | 3.797422 | 43.63352 | 5.05709 | 59.90792 | 31.75 | 31.75 | 68.675 | 0 | 68.675 | -3 | 0 | Climb | 63.4 | 4.7 | 1 | 304.79 | 304.79 | Cut with Feed | 68.675 | 1
592.12 | Y28.5750 | [6 empty] | 2.56 | 0.28 | 754 | 4500 | 3.034483 | 3.517241 | 8.827586 | 59.13793 | 31.75 | 28.575 | 0 | -3.175 | 3.175 | -3 | 0 | Climb | 4.4 | 3 | 1 | 10.15 | 10.15 | Cut with Feed | 3.175 | 1
592.4 | X-31.7500 | [6 empty] | 16.52 | 5.08 | 754 | 4500 | 3.891945 | 45.86837 | 3.24558 | 61.611 | -31.75 | 28.575 | -63.5 | 0 | 63.5 | -3 | 0 | Conventional | 63.4 | 3.2 | 1 | 193.05 | 193.05 | Cut with Feed | 63.5 | 1
597.48 | Y25.4000 | [6 empty] | 3.51 | 0.29 | 754 | 4500 | 3.033333 | 3.266667 | 11.7 | 59 | -31.75 | 25.4 | 0 | -3.175 | 3.175 | -3 | 0 | Conventional | 4.3 | 3 | 1 | 9.73 | 9.73 | Cut with Feed | 3.175 | 1
597.77 | X31.7500 | [6 empty] | 15.77 | 4.86 | 753.6468 | 4500 | 3.995893 | 45.09651 | 3.238193 | 58.87885 | 31.75 | 25.4 | 63.5 | 0 | 63.5 | -3 | 0 | Climb | 63.4 | 3.2 | 1 | 193.47 | 193.47 | Cut with Feed | 63.5 | 1
602.63 | Y22.2250 | [6 empty] | 2.29 | 0.28 | 582.8966 | 4500 | 2.068966 | 3.482759 | 7.896552 | 56.17241 | 31.75 | 22.225 | 0 | -3.175 | 3.175 | -3 | 0 | Climb | 4.4 | 2.9 | 1 | 9.92 | 9.92 | Cut with Feed | 3.175 | 1
602.91 | X-31.7500 | [6 empty] | 18.02 | 5.02 | 746.163 | 4500 | 3.996024 | 46.28032 | 3.582505 | 62.33002 | -31.75 | 22.225 | -63.5 | 0 | 63.5 | -3 | 0 | Conventional | 63.4 | 3.1 | 1 | 186.93 | 186.93 | Cut with Feed | 63.5 | 1
607.93 | Y19.0500 | [6 empty] | 6.74 | 0.56 | 728.807 | 4500 | 2.035088 | 12.07018 | 11.82456 | 57.52632 | -31.75 | 19.05 | 0 | -3.175 | 3.175 | -3 | 0 | Conventional | 4.3 | 3 | 1 | 9.97 | 9.97 | Cut with Feed | 3.175 | 1
608.49 | X31.7500 | [6 empty] | 8.75 | 4.21 | 914 | 4500 | 4.729858 | 45.72275 | 2.07346 | 59.33175 | 31.75 | 19.05 | 63.5 | 0 | 63.5 | -3 | 0 | Climb | 63.4 | 3.2 | 1 | 193.23 | 193.23 | Cut with Feed | 63.5 | 1
612.7 | X-31.7500 | [6 empty] | 16.53 | 4.25 | 914 | 4500 | 4.866197 | 50.55164 | 3.880282 | 62.44836 | -31.75 | 19.05 | -63.5 | 0 | 63.5 | -3 | 0 | Both | 0 | 0 | 1 | 0 | 0 | Air-Cut | 63.5 | 1
616.95 | Y12.7000 | [6 empty] | 2.19 | 0.27 | 914 | 4500 | 4.035714 | 2.714286 | 7.821429 | 58.03571 | -31.75 | 12.7 | 0 | -6.35 | 6.35 | -3 | 0 | Conventional | 4.7 | 6.2 | 1 | 24.77 | 24.77 | Cut with Feed | 6.35 | 1
617.22 | X31.7500 | [6 empty] | 9.66 | 4.04 | 914 | 4500 | 4.995062 | 45.66173 | 2.385185 | 58.35556 | 31.75 | 12.7 | 63.5 | 0 | 63.5 | -3 | 0 | Climb | 63.4 | 6.4 | 1 | 381.63 | 381.63 | Cut with Feed | 63.5 | 1
621.26 | Y9.5250 | [6 empty] | 3.51 | 0.29 | 914 | 4500 | 3.066667 | 4.633333 | 11.7 | 57.13333 | 31.75 | 9.525 | 0 | -3.175 | 3.175 | -3 | 0 | Climb | 4.4 | 2.9 | 1 | 9.92 | 9.92 | Cut with Feed | 3.175 | 1
621.55 | X-31.7500 | [6 empty] | 15.42 | 4.27 | 912.4743 | 4499.554 | 4.922897 | 49.8715 | 3.602804 | 62.1215 | -31.75 | 9.525 | -63.5 | 0 | 63.5 | -3 | 0 | Conventional | 63.4 | 3.1 | 1 | 186.93 | 186.93 | Cut with Feed | 63.5 | 1
625.82 | S1500 | [6 empty] | 1.16 | 0.29 | 262.4667 | 4221.7 | 57.4 | 2.366667 | 3.866667 | 57.96667 | -31.75 | 9.525 | 0 | 0 | 0 | -3 | 0 |  | 0 | 0 | 0 | 0 | 0 |  | 0 | 1
626.11 | X31.7500 | [6 empty] | 5.46 | 12.36 | 305 | 1503.776 | 3.499596 | 37.62732 | 0.4413905 | 60.46807 | 31.75 | 9.525 | 63.5 | 0 | 63.5 | -3 | 0 | Both | 0 | 0 | 1 | 0 | 0 | Air-Cut | 63.5 | 1
638.47 | Y3.1750 | [6 empty] | 2.64 | 0.57 | 303.8448 | 1499 | 2.517241 | 1.396552 | 4.551724 | 58.53448 | 31.75 | 3.175 | 0 | -6.35 | 6.35 | -3 | 0 | Climb | 4.7 | 6.3 | 1 | 25.38 | 25.38 | Cut with Feed | 6.35 | 1
639.04 | X-31.7500 | [6 empty] | 27.17 | 12.68 | 303.4689 | 1499 | 3.157604 | 41.03388 | 2.141056 | 59.23483 | -31.75 | 3.175 | -63.5 | 0 | 63.5 | -3 | 0 | Conventional | 63.3 | 6.3 | 1 | 381.02 | 381.02 | Cut with Feed | 63.5 | 1
651.72 | Y0 | [6 empty] | 1.41 | 0.56 | 305 | 1499.175 | 2.508772 | 6.017544 | 2.473684 | 57.54386 | -31.75 | 0 | 0 | -3.175 | 3.175 | -3 | 0 | Conventional | 4.3 | 3 | 1 | 9.73 | 9.73 | Cut with Feed | 3.175 | 1
652.28 | X31.7500 | [6 empty] | 10.8 | 12.46 | 305 | 1499.465 | 3.183641 | 36.73296 | 0.8660786 | 58.78589 | 31.75 | 0 | 63.5 | 0 | 63.5 | -3 | 0 | Climb | 63.4 | 3.2 | 1 | 193.47 | 193.47 | Cut with Feed | 63.5 | 1
664.74 | Y-3.1750 | [6 empty] | 4.03 | 0.57 | 303.4655 | 1499 | 2.5 | 1.189655 | 6.948276 | 57.03448 | 31.75 | -3.175 | 0 | -3.175 | 3.175 | -3 | 0 | Climb | 4.4 | 2.9 | 1 | 9.92 | 9.92 | Cut with Feed | 3.175 | 1
665.31 | X-31.7500 | [6 empty] | 16.86 | 12.5 | 302.9369 | 1499.24 | 3.11271 | 41.1191 | 1.347722 | 60.247 | -31.75 | -3.175 | -63.5 | 0 | 63.5 | -3 | 0 | Conventional | 63.4 | 3.1 | 1 | 186.93 | 186.93 | Cut with Feed | 63.5 | 1
677.81 | Y-6.3500 | [6 empty] | 8.04 | 0.86 | 292.0575 | 1518.299 | 8.206897 | 8.770115 | 9.241379 | 56.67816 | -31.75 | -6.35 | 0 | -3.175 | 3.175 | -3 | 0 | Conventional | 4.3 | 3 | 1 | 9.97 | 9.97 | Cut with Feed | 3.175 | 1
678.67 | X31.7500 | [6 empty] | 6 | 9.32 | 411 | 2995.106 | 3.199357 | 39.388 | 0.6430868 | 60.29368 | 31.75 | -6.35 | 63.5 | 0 | 63.5 | -3 | 0 | Climb | 63.4 | 3.2 | 1 | 193.23 | 193.23 | Cut with Feed | 63.5 | 1
687.99 | Y-9.5250 | [6 empty] | 2.56 | 0.28 | 406.8966 | 2998 | 2.034483 | 3.517241 | 8.827586 | 59.10345 | 31.75 | -9.525 | 0 | -3.175 | 3.175 | -3 | 0 | Climb | 4.4 | 3 | 1 | 10.15 | 10.15 | Cut with Feed | 3.175 | 1
688.27 | X-31.7500 | [6 empty] | 18.22 | 9.26 | 407.6149 | 2998 | 2.935275 | 42.13376 | 1.96548 | 62.35707 | -31.75 | -9.525 | -63.5 | 0 | 63.5 | -3 | 0 | Conventional | 63.4 | 3.2 | 1 | 193.05 | 193.05 | Cut with Feed | 63.5 | 1
697.53 | Y-12.7000 | [6 empty] | 4.49 | 0.56 | 389.386 | 2998 | 2.017544 | 5.736842 | 7.877193 | 58.05263 | -31.75 | -12.7 | 0 | -3.175 | 3.175 | -3 | 0 | Conventional | 4.3 | 3 | 1 | 9.73 | 9.73 | Cut with Feed | 3.175 | 1
698.09 | X31.7500 | [6 empty] | 9.29 | 9.26 | 411 | 2998 | 2.938511 | 38.15642 | 1.002157 | 59.34951 | 31.75 | -12.7 | 63.5 | 0 | 63.5 | -3 | 0 | Climb | 63.4 | 3.2 | 1 | 193.47 | 193.47 | Cut with Feed | 63.5 | 1
707.35 | Y-15.8750 | [6 empty] | 3.87 | 0.59 | 411 | 2998 | 2.5 | 6.816667 | 6.45 | 59.01667 | 31.75 | -15.875 | 0 | -3.175 | 3.175 | -3 | 0 | Climb | 4.4 | 2.9 | 1 | 9.92 | 9.92 | Cut with Feed | 3.175 | 1
707.94 | X-31.7500 | [6 empty] | 24.87 | 9.12 | 411 | 2998 | 2.901424 | 41.8828 | 2.723987 | 61.96276 | -31.75 | -15.875 | -63.5 | 0 | 63.5 | -3 | 0 | Conventional | 63.4 | 3.1 | 1 | 186.93 | 186.93 | Cut with Feed | 63.5 | 1
717.06 | Y-19.0500 | [6 empty] | 3.36 | 0.56 | 411.807 | 3020.667 | 2.77193 | 5.210526 | 5.894737 | 59.05263 | -31.75 | -19.05 | 0 | -3.175 | 3.175 | -3 | 0 | Conventional | 4.3 | 3 | 1 | 9.97 | 9.97 | Cut with Feed | 3.175 | 1
717.62 | X31.7500 | [6 empty] | 5.28 | 8.23 | 456.8653 | 4493.034 | 3.504854 | 40.18689 | 0.6407767 | 62.02913 | 31.75 | -19.05 | 63.5 | 0 | 63.5 | -3 | 0 | Climb | 63.4 | 3.2 | 1 | 193.23 | 193.23 | Cut with Feed | 63.5 | 1
725.85 | Y-22.2250 | [6 empty] | 5.41 | 0.51 | 401.5 | 4500 | 2.5 | 11.76923 | 10.40385 | 61 | 31.75 | -22.225 | 0 | -3.175 | 3.175 | -3 | 0 | Climb | 4.4 | 3 | 1 | 10.15 | 10.15 | Cut with Feed | 3.175 | 1
726.36 | X-31.7500 | [6 empty] | 18.65 | 8.31 | 457 | 4500 | 2.93149 | 41.78966 | 2.241587 | 62.69111 | -31.75 | -22.225 | -63.5 | 0 | 63.5 | -3 | 0 | Conventional | 63.4 | 3.2 | 1 | 193.05 | 193.05 | Cut with Feed | 63.5 | 1
734.67 | Y-25.4000 | [6 empty] | 4.78 | 0.56 | 457 | 4500 | 2.508772 | 3.666667 | 8.385965 | 59.03509 | -31.75 | -25.4 | 0 | -3.175 | 3.175 | -3 | 0 | Conventional | 4.3 | 3 | 1 | 9.73 | 9.73 | Cut with Feed | 3.175 | 1
735.23 | X31.7500 | [6 empty] | 16.83 | 8.25 | 457 | 4500 | 2.967312 | 40.44552 | 2.03753 | 59.83172 | 31.75 | -25.4 | 63.5 | 0 | 63.5 | -3 | 0 | Climb | 63.4 | 3.2 | 1 | 193.47 | 193.47 | Cut with Feed | 63.5 | 1
743.48 | Y-28.5750 | [6 empty] | 2.17 | 0.27 | 453.5714 | 4500 | 2.035714 | 2.464286 | 7.75 | 59.07143 | 31.75 | -28.575 | 0 | -3.175 | 3.175 | -3 | 0 | Climb | 4.4 | 1.4 | 1 | 6.13 | 6.13 | Cut with Feed | 3.175 | 1
743.75 | X-31.7500 | [6 empty] | 17.68 | 8.55 | 453.7477 | 4500 | 2.89486 | 42.14252 | 2.065421 | 61.75584 | -31.75 | -28.575 | -63.5 | 0 | 63.5 | -3 | 0 | Conventional | 63.4 | 1.5 | 1 | 89.13 | 89.13 | Cut with Feed | 63.5 | 1
752.3 | Y-31.7500 | [6 empty] | 2.13 | 0.3 | 457 | 4500 | 1 | 1.387097 | 6.870968 | 57 | -31.75 | -31.75 | 0 | -3.175 | 3.175 | -3 | 0 | Both | 0 | 0 | 1 | 0 | 0 | Air-Cut | 3.175 | 1
752.6 | X36.9250 | [6 empty] | 25.16 | 9.02 | 456.4939 | 4500 | 1 | 40.88483 | 2.786268 | 55.75969 | 36.925 | -31.75 | 68.675 | 0 | 68.675 | -3 | 0 | Both | 0 | 0 | 1 | 0 | 0 | Air-Cut | 68.675 | 1
761.62 | Z-1.0000 | [6 empty] | 13.72 | 5.12 | 27.7154 | 4500.895 | 1.015595 | 4.044834 | 2.674464 | 76.61793 | 36.925 | -31.75 | 0 | 0 | 0 | -1 | 2 |  | 0 | 0 | 0 | 0 | 0 | Air-cut in Z while retracting | 2 | 1
766.74 | X0 | Y-22.2250 | [5 empty] | 1.83 | 0.29 | 2072.4 | 4960.367 | 8.766667 | 1.433333 | 6.1 | 114.7667 | 0 | -22.225 | -36.925 | 9.525 | 38.13373 | -1 | 0 | Both | 0 | 0 | 1 | 0 | 0 | No Cut - Rapid motion | 38.13373 | 0
767.03 | Z-4.0000 | [6 empty] | 44.11 | 7.15 | 24.96508 | 4997.696 | 2.730447 | 9.768156 | 6.160615 | 49.04609 | 0 | -22.225 | 0 | 0 | 1 | -4 | -3 |  | 0 | 0 | 1 | 71.25574 | 71.25574 | Plunge with feed | 1 | 1
774.18 | X22.2250 | [6 empty] | 28.83 | 8.76 | 147.0114 | 1563.673 | 6.27138 | 35.90308 | 3.287343 | 61.48461 | 22.225 | -22.225 | 22.225 | 0 | 22.225 | -4 | 0 | Both | 26.8 | 9.5 | 1 | 212.43 | 212.43 | Cut with Feed | 22.225 | 1
782.94 | X-22.2250 | [6 empty] | 131.27 | 17.72 | 150.1207 | 1499.953 | 2.458545 | 36.75917 | 7.403835 | 60.98195 | -22.225 | -22.225 | -44.45 | 0 | 44.45 | -4 | 0 | Both | 27 | 9.5 | 1 | 213.38 | 213.38 | Cut with Feed | 44.45 | 1
800.66 | X0 | [6 empty] | 25.6 | 8.54 | 151.8854 | 1499 | 0.8327485 | 36.37544 | 2.994152 | 56.7076 | 0 | -22.225 | 22.225 | 0 | 22.225 | -4 | 0 | Both | 0 | 0 | 1 | 0 | 0 | Air-Cut | 22.225 | 1
809.2 | Z-2.0000 | [6 empty] | 12.23 | 5 | 26.56287 | 1499 | 0.8902196 | 5.207585 | 2.441118 | 75.44311 | 0 | -22.225 | 0 | 0 | 0 | -2 | 2 |  | 0 | 0 | 0 | 0 | 0 | Air-cut in Z while retracting | 2 | 1
814.2 | Z-5.0000 | [6 empty] | 25.41 | 7.33 | 25.38147 | 1500.839 | 2.358311 | 4.852861 | 3.461853 | 48.297 | 0 | -22.225 | 0 | 0 | 1 | -5 | -3 |  | 0 | 0 | 1 | 71.25574 | 71.25574 | Plunge with feed | 1 | 1
821.53 | X22.2250 | [6 empty] | 13.15 | 4.26 | 304.4637 | 2987.597 | 4.779859 | 40.74941 | 3.079625 | 61.46838 | 22.225 | -22.225 | 22.225 | 0 | 22.225 | -5 | 0 | Both | 26.8 | 9.5 | 1 | 212.43 | 212.43 | Cut with Feed | 22.225 | 1
825.79 | X-22.2250 | [6 empty] | 66.1 | 8.85 | 298.0214 | 2998 | 2.518059 | 39.18284 | 7.460497 | 60.59255 | -22.225 | -22.225 | -44.45 | 0 | 44.45 | -5 | 0 | Both | 27 | 9.5 | 1 | 213.38 | 213.38 | Cut with Feed | 44.45 | 1
834.64 | X0 | [6 empty] | 11.28 | 4.32 | 304.3048 | 2998 | 1.064665 | 37.86143 | 2.605081 | 57.73903 | 0 | -22.225 | 22.225 | 0 | 22.225 | -5 | 0 | Both | 0 | 0 | 1 | 0 | 0 | Air-Cut | 22.225 | 1
838.96 | Z-3.0000 | [6 empty] | 13.06 | 5 | 23.91018 | 2998 | 1 | 3.682635 | 2.606786 | 75.99002 | 0 | -22.225 | 0 | 0 | 0 | -3 | 2 |  | 0 | 0 | 0 | 0 | 0 | Air-cut in Z while retracting | 2 | 1
843.96 | Z-6.0000 | [6 empty] | 25.95 | 7.12 | 24.96494 | 2996.962 | 1.962132 | 4.471248 | 3.639551 | 48.20757 | 0 | -22.225 | 0 | 0 | 1 | -6 | -3 |  | 0 | 0 | 1 | 71.25574 | 71.25574 | Plunge with feed | 1 | 1
851.08 | X22.2250 | [6 empty] | 11.11 | 4.52 | 286.1479 | 1549.561 | 8.717439 | 42.69316 | 2.452539 | 59.13245 | 22.225 | -22.225 | 22.225 | 0 | 22.225 | -6 | 0 | Both | 26.8 | 9.5 | 1 | 212.43 | 212.43 | Cut with Feed | 22.225 | 1
855.6 | X-22.2250 | [6 empty] | 71.99 | 8.76 | 305 | 1500.254 | 3.962372 | 38.75371 | 8.208666 | 59.26112 | -22.225 | -22.225 | -44.45 | 0 | 44.45 | -6 | 0 | Both | 27 | 9.5 | 1 | 213.38 | 213.38 | Cut with Feed | 44.45 | 1
864.36 | X0 | [6 empty] | 12.9 | 4.48 | 304.3764 | 1499 | 1.062361 | 37.15367 | 2.873051 | 54.35412 | 0 | -22.225 | 22.225 | 0 | 22.225 | -6 | 0 | Both | 0 | 0 | 1 | 0 | 0 | Air-Cut | 22.225 | 1
868.84 | Z-4.0000 | [6 empty] | 14.49 | 4.91 | 34.97358 | 1499 | 1 | 3.735772 | 2.945122 | 76.53252 | 0 | -22.225 | 0 | 0 | 0 | -4 | 2 |  | 0 | 0 | 0 | 0 | 0 | Air-cut in Z while retracting | 2 | 1
873.75 | X3.1750 | Y6.3500 | [5 empty] | 41.54 | 0.28 | 4762.793 | 1499 | 1 | 21.72414 | 143.2414 | 72.17241 | 3.175 | 6.35 | 3.175 | 28.575 | 28.75085 | -4 | 0 | Conventional | 12.2 | 28.4 | 1 | 265.38 | 265.38 | No Cut - Rapid motion | 28.75085 | 0
874.03 | Z-4.0000 | [6 empty] | 47.86 | 7.39 | 24.19189 | 1499.392 | 2.236486 | 10.55811 | 6.467568 | 48.71892 | 3.175 | 6.35 | 0 | 0 | 0 | -4 | 0 |  | 0 | 0 | 0 | 0 | 0 |  | 0 | 1
881.42 | Y22.2250 | [6 empty] | 85.96 | 6.24 | 152 | 1499.88 | 3.9952 | 22.016 | 13.7536 | 61.5056 | 3.175 | 22.225 | 0 | 15.875 | 15.875 | -4 | 0 | Both | 9.5 | 20.5 | 1 | 152.43 | 152.43 | Cut with Feed | 15.875 | 1
887.66 | Y-9.5250 | [6 empty] | 64.9 | 12.43 | 152 | 1499.9 | 2.457395 | 6.336013 | 5.217042 | 61.5008 | 3.175 | -9.525 | 0 | -31.75 | 31.75 | -4 | 0 | Conventional | 2 | 19.6 | 1 | 17.86 | 17.86 | Cut with Feed | 31.75 | 1
900.09 | Y6.3500 | [6 empty] | 75.39 | 6.14 | 151.8065 | 1499 | 1 | 17.90569 | 12.25854 | 57.19512 | 3.175 | 6.35 | 0 | 15.875 | 15.875 | -4 | 0 | Both | 0 | 0 | 1 | 0 | 0 | Air-Cut | 15.875 | 1
906.23 | Z-2.0000 | [6 empty] | 9.61 | 4.93 | 25.41903 | 1499.994 | 1.05668 | 17.74696 | 1.945344 | 75.46559 | 3.175 | 6.35 | 0 | 0 | 0 | -2 | 2 |  | 0 | 0 | 0 | 0 | 0 | Air-cut in Z while retracting | 2 | 1
911.16 | Z-5.0000 | [6 empty] | 18.9 | 7.37 | 24.37127 | 2957.36 | 4.295393 | 16.3523 | 2.560976 | 49.34688 | 3.175 | 6.35 | 0 | 0 | 1 | -5 | -3 |  | 0 | 0 | 1 | 71.25574 | 71.25574 | Plunge with feed | 1 | 1
918.53 | Y22.2250 | [6 empty] | 49.15 | 3.36 | 298.4718 | 2998 | 4.074184 | 19.94362 | 14.58457 | 59.92582 | 3.175 | 22.225 | 0 | 15.875 | 15.875 | -5 | 0 | Both | 9.5 | 20.5 | 1 | 151.92 | 151.92 | Cut with Feed | 15.875 | 1
921.89 | Y-9.5250 | [6 empty] | 39.54 | 6.19 | 305 | 2998 | 2.5 | 6.009677 | 6.377419 | 60.03387 | 3.175 | -9.525 | 0 | -31.75 | 31.75 | -5 | 0 | Both | 9.5 | 20.5 | 1 | 151.92 | 151.92 | Cut with Feed | 31.75 | 1
928.08 | Y6.3500 | [6 empty] | 41.87 | 3.11 | 304.0865 | 2998 | 1 | 17.27244 | 13.41987 | 56.40705 | 3.175 | 6.35 | 0 | 15.875 | 15.875 | -5 | 0 | Both | 0 | 0 | 1 | 0 | 0 | Air-Cut | 15.875 | 1
931.19 | Z-3.0000 | [6 empty] | 13.66 | 4.82 | 24.66874 | 2996.737 | 1.082816 | 16.75983 | 2.828157 | 75.91304 | 3.175 | 6.35 | 0 | 0 | 0 | -3 | 2 |  | 0 | 0 | 0 | 0 | 0 | Air-cut in Z while retracting | 2 | 1
936.01 | Z-6.0000 | [6 empty] | 28.3 | 7.48 | 24.43925 | 1533.744 | 3.674232 | 15.41522 | 3.778371 | 48.63952 | 3.175 | 6.35 | 0 | 0 | 1 | -6 | -3 |  | 0 | 0 | 1 | 71.25574 | 71.25574 | Plunge with feed | 1 | 1
943.49 | Y22.2250 | [6 empty] | 47.57 | 3.09 | 305 | 1500.806 | 6.983871 | 25.14839 | 15.34516 | 59.72903 | 3.175 | 22.225 | 0 | 15.875 | 15.875 | -6 | 0 | Both | 9.5 | 20.5 | 1 | 151.92 | 151.92 | Cut with Feed | 15.875 | 1
946.58 | Y-9.5250 | [6 empty] | 40.49 | 6.22 | 305 | 1499.883 | 3.853933 | 4.00321 | 6.499197 | 62.20706 | 3.175 | -9.525 | 0 | -31.75 | 31.75 | -6 | 0 | Both | 9.5 | 20.5 | 1 | 151.92 | 151.92 | Cut with Feed | 31.75 | 1
952.8 | Y6.3500 | [6 empty] | 40.43 | 3.09 | 304.0161 | 1499 | 1.087097 | 17.18065 | 13.04194 | 56.3129 | 3.175 | 6.35 | 0 | 15.875 | 15.875 | -6 | 0 | Both | 0 | 0 | 1 | 0 | 0 | Air-Cut | 15.875 | 1
955.89 | Z-4.0000 | [6 empty] | 12.03 | 5.04 | 40.97822 | 1499 | 1 | 17.34257 | 2.382178 | 75.93465 | 3.175 | 6.35 | 0 | 0 | 0 | -4 | 2 |  | 0 | 0 | 0 | 0 | 0 | Air-cut in Z while retracting | 2 | 1
960.93 | X-15.8750 | Y3.1750 | [5 empty] | 6.91 | 0.3 | 8462.742 | 1499 | 0.9677419 | 266.6452 | 22.29032 | 73.19355 | -15.875 | 3.175 | -19.05 | -3.175 | 19.31277 | -4 | 0 | Climb | 18.9 | 11.9 | 1 | 172.17 | 172.17 | No Cut - Rapid motion | 19.31277 | 0
961.23 | Z-4.0000 | [6 empty] | 7.56 | 7.22 | 25.17566 | 1499 | 2.19917 | 8.863071 | 1.045643 | 48.4592 | -15.875 | 3.175 | 0 | 0 | 0 | -4 | 0 |  | 0 | 0 | 0 | 0 | 0 |  | 0 | 1
968.45 | X-9.5250 | [6 empty] | 6.58 | 2.53 | 152 | 1502.386 | 3.996063 | 35.70866 | 2.590551 | 63.11417 | -9.525 | 3.175 | 6.35 | 0 | 6.35 | -4 | 0 | Climb | 9.6 | 1.5 | 1 | 5.7 | 5.7 | Cut with Feed | 6.35 | 1
970.98 | Y-9.5250 | [6 empty] | 28.46 | 5.03 | 152 | 1502.294 | 3.835317 | 0.9940476 | 5.646825 | 63.65476 | -9.525 | -9.525 | 0 | -12.7 | 12.7 | -4 | 0 | Both | 9.5 | 14.3 | 1 | 115.04 | 115.04 | Cut with Feed | 12.7 | 1
976.01 | X-22.2250 | [6 empty] | 14.02 | 4.92 | 152 | 1500.156 | 3.821501 | 36.72211 | 2.843813 | 58.39959 | -22.225 | -9.525 | -12.7 | 0 | 12.7 | -4 | 0 | Both | 17.4 | 9.5 | 1 | 116.68 | 116.68 | Cut with Feed | 12.7 | 1
980.93 | Y3.1750 | [6 empty] | 62.79 | 4.95 | 152 | 1500.653 | 3.832661 | 1.239919 | 12.65927 | 55.83065 | -22.225 | 3.175 | 0 | 12.7 | 12.7 | -4 | 0 | Conventional | 9.5 | 16.7 | 1 | 98.32 | 98.32 | Cut with Feed | 12.7 | 1
985.88 | X-15.8750 | [6 empty] | 13.16 | 2.56 | 152 | 1500.128 | 1.330739 | 37.29961 | 5.120623 | 61.22568 | -15.875 | 3.175 | 6.35 | 0 | 6.35 | -4 | 0 | Conventional | 6.1 | 9.5 | 1 | 3.03 | 3.03 | Cut with Feed | 6.35 | 1
988.44 | Y0 | [6 empty] | 7.17 | 1.43 | 152 | 1499 | 2.798611 | 3.256944 | 4.979167 | 64.16667 | -15.875 | 0 | 0 | -3.175 | 3.175 | -4 | 0 | Both | 3 | 3 | 1 | 9.24 | 9.24 | Cut with Feed | 3.175 | 1
989.87 | X-12.7000 | [6 empty] | 3.69 | 1.13 | 152 | 1499 | 1 | 35.82456 | 3.236842 | 57.22807 | -12.7 | 0 | 3.175 | 0 | 3.175 | -4 | 0 | Climb | 1.5 | 3.1 | 1 | 0.2 | 0.2 | Cut with Feed | 3.175 | 1
991 | Y-6.3500 | [6 empty] | 11.54 | 2.59 | 152 | 1499 | 1.334615 | 6.307692 | 4.438462 | 60.24231 | -12.7 | -6.35 | 0 | -6.35 | 6.35 | -4 | 0 | Climb | 1.1 | 0.2 | 1 | 0.18 | 0.18 | Cut with Feed | 6.35 | 1
993.59 | X-19.0500 | [6 empty] | 3.22 | 2.53 | 152 | 1499 | 1.437008 | 36.42126 | 1.267717 | 56.66142 | -19.05 | -6.35 | -6.35 | 0 | 6.35 | -4 | 0 | Both | 0 | 0 | 1 | 0 | 0 | Air-Cut | 6.35 | 1
996.12 | Y0 | [6 empty] | 28.29 | 2.25 | 152 | 1499 | 1 | 9.477876 | 12.5177 | 58.94248 | -19.05 | 0 | 0 | 6.35 | 6.35 | -4 | 0 | Both | 0 | 0 | 1 | 0 | 0 | Air-Cut | 6.35 | 1
998.37 | X-15.8750 | [6 empty] | 6 | 1.38 | 152 | 1499 | 1 | 33.85612 | 4.316547 | 60.40288 | -15.875 | 0 | 3.175 | 0 | 3.175 | -4 | 0 | Both | 0 | 0 | 1 | 0 | 0 | Air-Cut | 3.175 | 1
999.75 | Y-1.5880 | [6 empty] | 2.31 | 0.57 | 152 | 1499 | 1 | 2.603448 | 3.982759 | 61.01724 | -15.875 | -1.588 | 0 | -1.588 | 1.588 | -4 | 0 | Both | 0 | 0 | 1 | 0 | 0 | Air-Cut | 1.588 | 1
1000.32 | X-14.2880 | [6 empty] | 1.75 | 0.56 | 152 | 1499 | 1 | 36.82456 | 3.070175 | 62 | -14.288 | -1.588 | 1.587 | 0 | 1.587 | -4 | 0 | Both | 0 | 0 | 1 | 0 | 0 | Air-Cut | 1.587 | 1
1000.88 | Y-4.7630 | [6 empty] | 9.02 | 1.45 | 152 | 1499 | 1 | 8.636986 | 6.178082 | 61.99315 | -14.288 | -4.763 | 0 | -3.175 | 3.175 | -4 | 0 | Both | 0 | 0 | 1 | 0 | 0 | Air-Cut | 3.175 | 1
1002.33 | X-17.4630 | [6 empty] | 4.03 | 1.12 | 152 | 1499 | 1 | 35.9646 | 3.566372 | 61.24779 | -17.463 | -4.763 | -3.175 | 0 | 3.175 | -4 | 0 | Both | 0 | 0 | 1 | 0 | 0 | Air-Cut | 3.175 | 1
1003.45 | Y-1.5880 | [6 empty] | 17.12 | 1.38 | 152 | 1499 | 0.8057554 | 5.230216 | 12.31655 | 60 | -17.463 | -1.588 | 0 | 3.175 | 3.175 | -4 | 0 | Both | 0 | 0 | 1 | 0 | 0 | Air-Cut | 3.175 | 1
1004.83 | X-15.8750 | [6 empty] | 1.56 | 0.61 | 149.9516 | 1499 | 1 | 35.45161 | 2.516129 | 59.72581 | -15.875 | -1.588 | 1.588 | 0 | 1.588 | -4 | 0 | Both | 0 | 0 | 1 | 0 | 0 | Air-Cut | 1.588 | 1
1005.44 | Z-2.0000 | [6 empty] | 16.97 | 4.87 | 24.94877 | 1499.84 | 1.098361 | 2.768443 | 3.477459 | 76.15779 | -15.875 | -1.588 | 0 | 0 | 0 | -2 | 2 |  | 0 | 0 | 0 | 0 | 0 | Air-cut in Z while retracting | 2 | 1
1010.31 | Z-5.0000 | [6 empty] | 49.24 | 7.48 | 24.40587 | 2954.069 | 3.970628 | 3.931909 | 6.574099 | 48.88251 | -15.875 | -1.588 | 0 | 0 | 1 | -5 | -3 |  | 0 | 0 | 1 | 71.25574 | 71.25574 | Plunge with feed | 1 | 1
1017.79 | X-9.5250 | [6 empty] | 3.82 | 1.16 | 305 | 2998 | 3.991453 | 44.52991 | 3.264957 | 61.52991 | -9.525 | -1.588 | 6.35 | 0 | 6.35 | -5 | 0 | Both | 10.9 | 9.6 | 1 | 60.6 | 60.6 | Cut with Feed | 6.35 | 1
1018.95 | Y-9.5250 | [6 empty] | 17.89 | 2.55 | 305 | 2998 | 3.890625 | 1.1796875 | 6.98828125 | 62.4296875 | -9.525 | -9.525 | 0 | -7.937 | 7.937 | -5 | 0 | Both | 9.5 | 12.5 | 1 | 70.59 | 70.59 | Cut with Feed | 7.937 | 1
1021.5 | X-22.2250 | [6 empty] | 6.6 | 2.64 | 305 | 2998 | 4 | 40.41887 | 2.490566 | 57.86792 | -22.225 | -9.525 | -12.7 | 0 | 12.7 | -5 | 0 | Conventional | 17.4 | 9.5 | 1 | 110.18 | 110.18 | Cut with Feed | 12.7 | 1
1024.14 | Y3.1750 | [6 empty] | 35.31 | 2.48 | 305 | 2998 | 3.991968 | 0.5823293 | 14.18072 | 54.91165 | -22.225 | 3.175 | 0 | 12.7 | 12.7 | -5 | 0 | Conventional | 9.5 | 16.7 | 1 | 97.08 | 97.08 | Cut with Feed | 12.7 | 1
1026.62 | X-15.8750 | [6 empty] | 4.97 | 1.16 | 305 | 2998 | 1.25641 | 39.90598 | 4.247863 | 61.01709 | -15.875 | 3.175 | 6.35 | 0 | 6.35 | -5 | 0 | Conventional | 10.9 | 4.9 | 1 | 30.13 | 30.13 | Cut with Feed | 6.35 | 1
1027.78 | Y0 | [6 empty] | 3.35 | 0.55 | 303.5179 | 2998 | 2.517857 | 1.660714 | 5.982143 | 62.96429 | -15.875 | 0 | 0 | -3.175 | 3.175 | -5 | 0 | Both | 0 | 0 | 1 | 0 | 0 | Air-Cut | 3.175 | 1
1028.33 | X-12.7000 | [6 empty] | 3.94 | 0.83 | 277.3333 | 2998 | 1.678571 | 36.4881 | 4.690476 | 57.71429 | -12.7 | 0 | 3.175 | 0 | 3.175 | -5 | 0 | Conventional | 2 | 1.2 | 1 | 1.39 | 1.39 | Cut with Feed | 3.175 | 1
1029.16 | Y-6.3500 | [6 empty] | 7.29 | 1.15 | 305 | 2998 | 1.5 | 4.965517 | 6.284483 | 60.28448 | -12.7 | -6.35 | 0 | -6.35 | 6.35 | -5 | 0 | Both | 0 | 0 | 1 | 0 | 0 | Air-Cut | 6.35 | 1
1030.31 | X-19.0500 | [6 empty] | 1.86 | 1.11 | 304.5625 | 2998 | 1.491071 | 38.375 | 1.660714 | 56.00893 | -19.05 | -6.35 | -6.35 | 0 | 6.35 | -5 | 0 | Both | 0 | 0 | 1 | 0 | 0 | Air-Cut | 6.35 | 1
1031.42 | Y0 | [6 empty] | 19.61 | 1.42 | 295.7483 | 2998 | 1 | 12.64336 | 13.71329 | 56.61538 | -19.05 | 0 | 0 | 6.35 | 6.35 | -5 | 0 | Both | 0 | 0 | 1 | 0 | 0 | Air-Cut | 6.35 | 1
1032.84 | X-15.8750 | [6 empty] | 2.08 | 0.58 | 305 | 2998 | 1 | 35.88136 | 3.525424 | 57.98305 | -15.875 | 0 | 3.175 | 0 | 3.175 | -5 | 0 | Both | 0 | 0 | 1 | 0 | 0 | Air-Cut | 3.175 | 1
1033.42 | Y-1.5880 | [6 empty] | 1.44 | 0.28 | 305 | 2998 | 1 | 1.310345 | 4.965517 | 57.06897 | -15.875 | -1.588 | 0 | -1.588 | 1.588 | -5 | 0 | Both | 0 | 0 | 1 | 0 | 0 | Air-Cut | 1.588 | 1
1033.7 | X-14.2880 | [6 empty] | 1.23 | 0.29 | 305 | 2998 | 1 | 36.73333 | 4.1 | 59 | -14.288 | -1.588 | 1.587 | 0 | 1.587 | -5 | 0 | Both | 0 | 0 | 1 | 0 | 0 | Air-Cut | 1.587 | 1
1033.99 | Y-4.7630 | [6 empty] | 3.89 | 0.55 | 305 | 2998 | 1 | 2.017857 | 6.946429 | 59.01786 | -14.288 | -4.763 | 0 | -3.175 | 3.175 | -5 | 0 | Both | 0 | 0 | 1 | 0 | 0 | Air-Cut | 3.175 | 1
1034.54 | X-17.4630 | [6 empty] | 6.19 | 0.86 | 305 | 2998 | 1 | 33.28736 | 7.114943 | 59.31034 | -17.463 | -4.763 | -3.175 | 0 | 3.175 | -5 | 0 | Both | 0 | 0 | 1 | 0 | 0 | Air-Cut | 3.175 | 1
1035.4 | Y-1.5880 | [6 empty] | 7.57 | 0.56 | 305 | 2998 | 1 | 3.140351 | 13.2807 | 57.49123 | -17.463 | -1.588 | 0 | 3.175 | 3.175 | -5 | 0 | Both | 0 | 0 | 1 | 0 | 0 | Air-Cut | 3.175 | 1
1035.96 | X-15.8750 | [6 empty] | 0.59 | 0.28 | 294.6552 | 2998 | 1 | 36.68966 | 2.034483 | 58.41379 | -15.875 | -1.588 | 1.588 | 0 | 1.588 | -5 | 0 | Both | 0 | 0 | 1 | 0 | 0 | Air-Cut | 1.588 | 1
1036.24 | Z-2.0000 | [6 empty] | 28.8 | 7.32 | 24.20191 | 2997.031 | 1.049113 | 1.885402 | 3.929059 | 76.24147 | -15.875 | -1.588 | 0 | 0 | 0 | -2 | 3 |  | 0 | 0 | 0 | 0 | 0 | Air-cut in Z while retracting | 3 | 1
1043.56 | Z-6.0000 | [6 empty] | 60.34 | 9.84 | 24.64975 | 1520.518 | 2.88934 | 2.728934 | 6.125888 | 48.5198 | -15.875 | -1.588 | 0 | 0 | 1 | -6 | -4 |  | 0 | 0 | 1 | 71.25574 | 71.25574 | Plunge with feed | 1 | 1
1053.4 | X-9.5250 | [6 empty] | 2.64 | 1.41 | 305 | 1503.014 | 6.795775 | 42.57746 | 1.859155 | 62.40845 | -9.525 | -1.588 | 6.35 | 0 | 6.35 | -6 | 0 | Both | 10.9 | 9.6 | 1 | 60.6 | 60.6 | Cut with Feed | 6.35 | 1
1054.81 | Y-9.5250 | [6 empty] | 18.01 | 2.31 | 305 | 1500.25 | 6.741379 | 4.50431 | 7.762931 | 63.35345 | -9.525 | -9.525 | 0 | -7.937 | 7.937 | -6 | 0 | Both | 9.5 | 12.5 | 1 | 70.59 | 70.59 | Cut with Feed | 7.937 | 1
1057.12 | X-22.2250 | [6 empty] | 10.68 | 2.56 | 305 | 1502.268 | 6.225681 | 40.42802 | 4.155642 | 58.75486 | -22.225 | -9.525 | -12.7 | 0 | 12.7 | -6 | 0 | Conventional | 17.4 | 9.5 | 1 | 110.18 | 110.18 | Cut with Feed | 12.7 | 1
1059.68 | Y3.1750 | [6 empty] | 37.12 | 2.53 | 305 | 1500.063 | 6.330709 | 2.291339 | 14.61417 | 54.79921 | -22.225 | 3.175 | 0 | 12.7 | 12.7 | -6 | 0 | Conventional | 9.5 | 16.7 | 1 | 97.08 | 97.08 | Cut with Feed | 12.7 | 1
1062.21 | X-15.8750 | [6 empty] | 5.13 | 1.12 | 304.4956 | 1499 | 1.743363 | 38.67257 | 4.539823 | 60.78761 | -15.875 | 3.175 | 6.35 | 0 | 6.35 | -6 | 0 | Conventional | 10.9 | 4.9 | 1 | 30.13 | 30.13 | Cut with Feed | 6.35 | 1
1063.33 | Y0 | [6 empty] | 3.9 | 0.83 | 286 | 1499 | 4.297619 | 2.761905 | 4.642857 | 62.58333 | -15.875 | 0 | 0 | -3.175 | 3.175 | -6 | 0 | Both | 0 | 0 | 1 | 0 | 0 | Air-Cut | 3.175 | 1
1064.16 | X-12.7000 | [6 empty] | 2.04 | 0.57 | 305 | 1499 | 1.482759 | 35.44828 | 3.517241 | 56.51724 | -12.7 | 0 | 3.175 | 0 | 3.175 | -6 | 0 | Conventional | 2 | 1.2 | 1 | 1.39 | 1.39 | Cut with Feed | 3.175 | 1
1064.73 | Y-6.3500 | [6 empty] | 5.89 | 1.12 | 305 | 1499 | 2 | 5.256637 | 5.212389 | 59.99115 | -12.7 | -6.35 | 0 | -6.35 | 6.35 | -6 | 0 | Both | 0 | 0 | 1 | 0 | 0 | Air-Cut | 6.35 | 1
1065.85 | X-19.0500 | [6 empty] | 2.66 | 1.39 | 305 | 1499 | 1.821429 | 37.11429 | 1.9 | 55.8 | -19.05 | -6.35 | -6.35 | 0 | 6.35 | -6 | 0 | Both | 0 | 0 | 1 | 0 | 0 | Air-Cut | 6.35 | 1
1067.24 | Y0 | [6 empty] | 15.94 | 1.18 | 305 | 1499 | 1.243697 | 9.252101 | 13.39496 | 57.27731 | -19.05 | 0 | 0 | 6.35 | 6.35 | -6 | 0 | Both | 0 | 0 | 1 | 0 | 0 | Air-Cut | 6.35 | 1
1068.42 | X-15.8750 | [6 empty] | 1.73 | 0.57 | 305 | 1499 | 1 | 37.41379 | 2.982759 | 59.01724 | -15.875 | 0 | 3.175 | 0 | 3.175 | -6 | 0 | Both | 0 | 0 | 1 | 0 | 0 | Air-Cut | 3.175 | 1
1068.99 | Y-1.5880 | [6 empty] | 1.48 | 0.29 | 305 | 1499 | 1 | 2.266667 | 4.933333 | 60.03333 | -15.875 | -1.588 | 0 | -1.588 | 1.588 | -6 | 0 | Both | 0 | 0 | 1 | 0 | 0 | Air-Cut | 1.588 | 1
1069.28 | X-14.2880 | [6 empty] | 0.96 | 0.29 | 302.1667 | 1499 | 1 | 38.46667 | 3.2 | 60.93333 | -14.288 | -1.588 | 1.587 | 0 | 1.587 | -6 | 0 | Both | 0 | 0 | 1 | 0 | 0 | Air-Cut | 1.587 | 1
1069.57 | Y-4.7630 | [6 empty] | 6.3 | 0.82 | 278.3735 | 1499 | 1 | 9.349398 | 7.590361 | 59.68675 | -14.288 | -4.763 | 0 | -3.175 | 3.175 | -6 | 0 | Both | 0 | 0 | 1 | 0 | 0 | Air-Cut | 3.175 | 1
1070.39 | X-17.4630 | [6 empty] | 2.34 | 0.55 | 305 | 1499 | 1 | 36.83929 | 4.178571 | 59.5 | -17.463 | -4.763 | -3.175 | 0 | 3.175 | -6 | 0 | Both | 0 | 0 | 1 | 0 | 0 | Air-Cut | 3.175 | 1
1070.94 | Y-1.5880 | [6 empty] | 7.86 | 0.58 | 305 | 1499 | 0.9830508 | 2.559322 | 13.32203 | 59.49153 | -17.463 | -1.588 | 0 | 3.175 | 3.175 | -6 | 0 | Both | 0 | 0 | 1 | 0 | 0 | Air-Cut | 3.175 | 1
1071.52 | X-15.8750 | [6 empty] | 0.59 | 0.28 | 299.2759 | 1499 | 0.03448276 | 35.7931 | 2.034483 | 58 | -15.875 | -1.588 | 1.588 | 0 | 1.588 | -6 | 0 | Both | 0 | 0 | 1 | 0 | 0 | Air-Cut | 1.588 | 1
1071.8 | Z-3.0000 | [6 empty] | 26.9 | 7.43 | 48.22715 | 1499 | 0.9247312 | 1.708333 | 3.615591 | 75.91532 | -15.875 | -1.588 | 0 | 0 | 0 | -3 | 3 |  | 0 | 0 | 0 | 0 | 0 | Air-cut in Z while retracting | 3 | 1
1079.23 | X22.2250 | Y6.3500 | [5 empty] | 8.52 | 0.29 | 13754.2 | 1499 | 0.9666667 | 128.3667 | 28.4 | 73.16667 | 22.225 | 6.35 | 38.1 | 7.938 | 38.91814 | -3 | 0 | Both | 0 | 0 | 1 | 0 | 0 | No Cut - Rapid motion | 38.91814 | 0
1079.52 | Z-4.0000 | [6 empty] | 44.62 | 7.33 | 24.75341 | 1499 | 2.149864 | 10.37466 | 6.079019 | 48.64578 | 22.225 | 6.35 | 0 | 0 | 1 | -4 | -1 |  | 0 | 0 | 1 | 71.25574 | 71.25574 | Plunge with feed | 1 | 1
1086.85 | Y-9.5250 | [6 empty] | 31.63 | 6.18 | 151.9289 | 1500.809 | 3.998384 | 3.497577 | 5.109855 | 63.45557 | 22.225 | -9.525 | 0 | -15.875 | 15.875 | -4 | 0 | Both | 9.5 | 20.5 | 1 | 151.92 | 151.92 | Cut with Feed | 15.875 | 1
1093.03 | X15.8750 | [6 empty] | 7.03 | 2.59 | 147.2615 | 1500.038 | 3.553846 | 37.00385 | 2.703846 | 58.86923 | 15.875 | -9.525 | -6.35 | 0 | 6.35 | -4 | 0 | Both | 11 | 9.5 | 1 | 55.95 | 55.95 | Cut with Feed | 6.35 | 1
1095.62 | Y22.2250 | [6 empty] | 165.46 | 12.57 | 152 | 1501.051 | 3.953895 | 0.6621622 | 13.15262 | 55.98013 | 15.875 | 22.225 | 0 | 31.75 | 31.75 | -4 | 0 | Conventional | 9.5 | 35.8 | 1 | 253.36 | 253.36 | Cut with Feed | 31.75 | 1
1108.19 | X22.2250 | [6 empty] | 3.73 | 2.53 | 152 | 1500.142 | 3.771654 | 36.03937 | 1.468504 | 61.79528 | 22.225 | 22.225 | 6.35 | 0 | 6.35 | -4 | 0 | Both | 10.9 | 9.5 | 1 | 55.49 | 55.49 | Cut with Feed | 6.35 | 1
1110.72 | Y6.3500 | [6 empty] | 31.33 | 6.17 | 152 | 1500.764 | 2.841424 | 3.480583 | 5.069579 | 61.11003 | 22.225 | 6.35 | 0 | -15.875 | 15.875 | -4 | 0 | Conventional | 6.3 | 15.7 | 1 | 51.56 | 51.56 | Cut with Feed | 15.875 | 1
1116.89 | X19.0500 | [6 empty] | 3.6 | 1.38 | 152 | 1499 | 1 | 33.95683 | 2.589928 | 57 | 19.05 | 6.35 | -3.175 | 0 | 3.175 | -4 | 0 | Both | 0 | 0 | 1 | 0 | 0 | Air-Cut | 3.175 | 1
1118.27 | Y-6.3500 | [6 empty] | 23.53 | 4.86 | 152 | 1499 | 0.9404517 | 2.76386 | 4.831622 | 57.28542 | 19.05 | -6.35 | 0 | -12.7 | 12.7 | -4 | 0 | Both | 0 | 0 | 1 | 0 | 0 | Air-Cut | 12.7 | 1
1123.13 | Y19.0500 | [6 empty] | 126.71 | 10.05 | 152 | 1499 | 1 | 1.34493 | 12.59543 | 57.08648 | 19.05 | 19.05 | 0 | 25.4 | 25.4 | -4 | 0 | Both | 0 | 0 | 1 | 0 | 0 | Air-Cut | 25.4 | 1
1133.18 | Y6.3500 | [6 empty] | 24.95 | 5.05 | 151.749 | 1499 | 1 | 4.05336 | 4.93083 | 59.63636 | 19.05 | 6.35 | 0 | -12.7 | 12.7 | -4 | 0 | Both | 0 | 0 | 1 | 0 | 0 | Air-Cut | 12.7 | 1
1138.23 | Z-2.0000 | [6 empty] | 10.71 | 4.94 | 25 | 1501.343 | 1.040404 | 4.810101 | 2.163636 | 76.23636 | 19.05 | 6.35 | 0 | 0 | 0 | -2 | 2 |  | 0 | 0 | 0 | 0 | 0 | Air-cut in Z while retracting | 2 | 1
1143.17 | Z-5.0000 | [6 empty] | 21.19 | 7.24 | 24.96552 | 2983.654 | 2.790345 | 8.395862 | 2.922759 | 48.39724 | 19.05 | 6.35 | 0 | 0 | 1 | -5 | -3 |  | 0 | 0 | 1 | 71.25574 | 71.25574 | Plunge with feed | 1 | 1
1150.41 | Y-9.5250 | [6 empty] | 21.3 | 3.35 | 280.4911 | 2998 | 3.919643 | 3.857143 | 6.339286 | 61.93452 | 19.05 | -9.525 | 0 | -15.875 | 15.875 | -5 | 0 | Both | 9.5 | 20.2 | 1 | 151.94 | 151.94 | Cut with Feed | 15.875 | 1
1153.76 | X15.8750 | [6 empty] | 3.84 | 1.06 | 304.2617 | 2998 | 4 | 40.23364 | 3.588785 | 57.24299 | 15.875 | -9.525 | -3.175 | 0 | 3.175 | -5 | 0 | Conventional | 7.8 | 9.2 | 1 | 25.47 | 25.47 | Cut with Feed | 3.175 | 1
1154.82 | Y22.2250 | [6 empty] | 86.65 | 6.24 | 301.84 | 2998 | 3.9984 | 0.7472 | 13.864 | 54.9008 | 15.875 | 22.225 | 0 | 31.75 | 31.75 | -5 | 0 | Conventional | 9.5 | 35.8 | 1 | 202.77 | 202.77 | Cut with Feed | 31.75 | 1
1161.06 | X22.2250 | [6 empty] | 2.9 | 1.37 | 305 | 2998 | 3.811594 | 36.54348 | 2.101449 | 59.84783 | 22.225 | 22.225 | 6.35 | 0 | 6.35 | -5 | 0 | Both | 10.9 | 9.5 | 1 | 55.49 | 55.49 | Cut with Feed | 6.35 | 1
1162.43 | Y6.3500 | [6 empty] | 19.4 | 3.2 | 305 | 2998 | 2.990654 | 6.034268 | 6.043614 | 59.56698 | 22.225 | 6.35 | 0 | -15.875 | 15.875 | -5 | 0 | Conventional | 6.3 | 20.1 | 1 | 76.24 | 76.24 | Cut with Feed | 15.875 | 1
1165.63 | X19.0500 | [6 empty] | 1.86 | 0.51 | 305 | 2998 | 1 | 35.28846 | 3.576923 | 55 | 19.05 | 6.35 | -3.175 | 0 | 3.175 | -5 | 0 | Both | 0 | 0 | 1 | 0 | 0 | Air-Cut | 3.175 | 1
1166.14 | Y-6.3500 | [6 empty] | 15.2 | 2.41 | 304.686 | 2998 | 1 | 1.004132 | 6.280992 | 55.77686 | 19.05 | -6.35 | 0 | -12.7 | 12.7 | -5 | 0 | Both | 0 | 0 | 1 | 0 | 0 | Air-Cut | 12.7 | 1
1168.55 | Y19.0500 | [6 empty] | 68.2 | 4.99 | 300.744 | 2998 | 1 | 0.446 | 13.64 | 55.382 | 19.05 | 19.05 | 0 | 25.4 | 25.4 | -5 | 0 | Both | 0 | 0 | 1 | 0 | 0 | Air-Cut | 25.4 | 1
1173.54 | Y6.3500 | [6 empty] | 15.4 | 2.56 | 303.8132 | 2998 | 1 | 2.346304 | 5.992218 | 58.03502 | 19.05 | 6.35 | 0 | -12.7 | 12.7 | -5 | 0 | Both | 0 | 0 | 1 | 0 | 0 | Air-Cut | 12.7 | 1
1176.1 | Z-3.0000 | [6 empty] | 11.35 | 4.88 | 30.62781 | 2998 | 1.051125 | 3.212679 | 2.321063 | 75.85481 | 19.05 | 6.35 | 0 | 0 | 0 | -3 | 2 |  | 0 | 0 | 0 | 0 | 0 | Air-cut in Z while retracting | 2 | 1
1180.98 | G00 | X22.2250 | [5 empty] | 0.6 | 0.29 | 3289.433 | 2952.033 | 25.46667 | 76.83333 | 2 | 69.3 | 22.225 | 6.35 | 3.175 | 0 | 3.175 | -3 | 0 |  | 0 | 0 | 0 | 0 | 0 | No Cut - Rapid motion | 3.175 | 0
1181.27 | Z-6.0000 | [6 empty] | 25.89 | 7.18 | 25.35883 | 1504.257 | 2.520167 | 8.353268 | 3.600834 | 47.94019 | 22.225 | 6.35 | 0 | 0 | 1 | -6 | -3 |  | 0 | 0 | 1 | 71.25574 | 71.25574 | Plunge with feed | 1 | 1
1188.45 | Y-9.5250 | [6 empty] | 21.44 | 3.35 | 299.994 | 1499 | 6.580357 | 2.482143 | 6.380952 | 63.40179 | 22.225 | -9.525 | 0 | -15.875 | 15.875 | -6 | 0 | Both | 9.5 | 20.5 | 1 | 151.92 | 151.92 | Cut with Feed | 15.875 | 1
1191.8 | X15.8750 | [6 empty] | 5.02 | 1.15 | 305 | 1501.328 | 6.465517 | 40.78448 | 4.327586 | 57.9569 | 15.875 | -9.525 | -6.35 | 0 | 6.35 | -6 | 0 | Both | 11 | 9.5 | 1 | 55.95 | 55.95 | Cut with Feed | 6.35 | 1
1192.95 | Y22.2250 | [6 empty] | 91.76 | 6.26 | 305 | 1501.121 | 6.789474 | 3.590112 | 14.63477 | 54.4386 | 15.875 | 22.225 | 0 | 31.75 | 31.75 | -6 | 0 | Conventional | 9.5 | 35.8 | 1 | 253.36 | 253.36 | Cut with Feed | 31.75 | 1
1199.21 | X22.2250 | [6 empty] | 1.7 | 1.1 | 304.6757 | 1503.955 | 6.288288 | 40.01802 | 1.531532 | 61.61261 | 22.225 | 22.225 | 6.35 | 0 | 6.35 | -6 | 0 | Both | 10.9 | 9.5 | 1 | 55.49 | 55.49 | Cut with Feed | 6.35 | 1
1200.31 | Y6.3500 | [6 empty] | 19.1 | 3.13 | 301.6083 | 1500.815 | 4.433121 | 6.296178 | 6.082803 | 61.23567 | 22.225 | 6.35 | 0 | -15.875 | 15.875 | -6 | 0 | Conventional | 6.3 | 15.7 | 1 | 51.56 | 51.56 | Cut with Feed | 15.875 | 1
1203.44 | X19.0500 | [6 empty] | 2.45 | 0.8 | 298.2593 | 1499 | 1 | 35.58025 | 3.024691 | 55.66667 | 19.05 | 6.35 | -3.175 | 0 | 3.175 | -6 | 0 | Both | 0 | 0 | 1 | 0 | 0 | Air-Cut | 3.175 | 1
1204.24 | Y-6.3500 | [6 empty] | 14.78 | 2.49 | 305 | 1499 | 1 | 1.108 | 5.912 | 56.328 | 19.05 | -6.35 | 0 | -12.7 | 12.7 | -6 | 0 | Both | 0 | 0 | 1 | 0 | 0 | Air-Cut | 12.7 | 1
1206.73 | Y19.0500 | [6 empty] | 68.81 | 5.07 | 305 | 1499 | 1 | 0.8366142 | 13.54528 | 55.72835 | 19.05 | 19.05 | 0 | 25.4 | 25.4 | -6 | 0 | Both | 0 | 0 | 1 | 0 | 0 | Air-Cut | 25.4 | 1
1211.8 | Y6.3500 | [6 empty] | 14.21 | 2.31 | 303.6853 | 1499 | 1 | 2.875 | 6.125 | 57.875 | 19.05 | 6.35 | 0 | -12.7 | 12.7 | -6 | 0 | Both | 0 | 0 | 1 | 0 | 0 | Air-Cut | 12.7 | 1
1214.11 | Z-2.0000 | [6 empty] | 21.19 | 9.88 | 41.14055 | 1499 | 0.9201213 | 3.158746 | 2.142568 | 76.32053 | 19.05 | 6.35 | 0 | 0 | 0 | -2 | 4 |  | 0 | 0 | 0 | 0 | 0 | Air-cut in Z while retracting | 4 | 1
1223.99 | X-9.5250 | Y22.2250 | [5 empty] | 10.5 | 0.26 | 16022.7 | 1499 | 1 | 180.6667 | 38.88889 | 72.14815 | -9.525 | 22.225 | -28.575 | 15.875 | 32.68863 | -2 | 0 | Both | 0 | 0 | 1 | 0 | 0 | No Cut - Rapid motion | 32.68863 | 0
1224.25 | G83 | G99 | Z-8.0000 | R-1.0000 | F25.0 | Q1.0000 |  | 195.62 | 32.45 | 24.35305 | 1499.595 | 4.596734 | 9.99045 | 6.026494 | 49.09827 | -9.525 | 22.225 | 0 | 0 | 8 | -8 | -7 | Both | 0 | 0 | 1 | 71.25574 | 570.0459 | Plunge with feed | 8 | 1
1256.7 | Y12.7000 | [6 empty] | 3.25 | 0.27 | 0.8928571 | 1499 | 2.928571 | 10 | 11.60714 | 73.14286 | -9.525 | 12.7 | 0 | -9.525 | 9.525 | -8 | 0 | Both | 9.5 | 14.2 | 1 | 126.82 | 126.82 | Cut with Feed | 9.525 | 1
1256.97 | G83 | G99 | Z-8.0000 | R-1.0000 | F25.0 | Q2.0000 |  | 40.16 | 24.77 | 233.5682 | 1499.577 | 5.886602 | 10.04762 | 1.620662 | 49.81517 | -9.525 | 12.7 | 0 | 0 | 8 | -8 | -7 | Both | 0 | 0 | 2 | 71.25574 | 570.0459 | Plunge with feed | 8 | 1
1281.74 | G83 | G99 | Z-8.0000 | R-1.0000 | F50.0 | Q1.0000 |  | 7.33 | 16.87 | 176.0148 | 1499.658 | 4.671209 | 11.43661 | 0.4342417 | 56.20261 | -9.525 | 12.7 | 0 | 0 | 8 | -8 | -7 | Both | 0 | 0 | 1 | 71.25574 | 570.0459 | Plunge with feed | 8 | 1
1298.61 | Y22.2250 | [6 empty] | 4.42 | 0.27 | 9842.321 | 1508.643 | 6.785714 | 8.964286 | 15.78571 | 74 | -9.525 | 22.225 | 0 | 9.525 | 9.525 | -8 | 0 | Both | 9.4 | 4.7 | 1 | 34.94 | 34.94 | No Cut - Rapid motion | 9.525 | 0
1298.88 | G83 | G99 | Z-8.0000 | R-1.0000 | F50.0 | Q2.0000 |  | 72.33 | 12.82 | 211.3188 | 1498.329 | 6.058457 | 8.509743 | 5.637568 | 54.41387 | -9.525 | 22.225 | 0 | 0 | 8 | -8 | -7 | Both | 0 | 0 | 2 | 71.25574 | 570.0459 | Plunge with feed | 8 | 1
1311.7 | G91 | G28 | Z0 |  |  |  |  | 4.67 | 0.77 | 15079.65 | 35.87179 | 0 | 10.08974 | 5.987179 | 145.3333 | -9.525 | 22.225 | 0 | 0 | 0 | 0 | 8 |  | 0 | 0 | 0 | 0 | 0 | No Cut - Rapid motion | 8 | 0
1312.47 | G91 | G28 | X0 | Y0 |  |  |  | 30.38 | 0.53 | 20820.17 | 0 | 0 | 121.2222 | 56.25926 | 58 | 0 | 0 | 9.525 | -22.225 | 24.18008 | 0 | 0 | Both | 0 | 0 | 1 | 0 | 0 | No Cut - Rapid motion | 24.18008 | 0
1313 | M30 | [6 empty] | 6.07 | 0.33 | 0 | 0 | 0 | 29.5 | 17.85294 | 56.05882 | 0 | 0 | 0 | 0 | 0 | 0 | 0 |  | 0 | 0 | 0 | 0 | 0 |  | 0 | 0
1313.33 | [7 empty] | 0 | 0 | 0 | 0 | 0 | 0 | 0 | 0 | 0 | 0 | 0 | 0 | 0 | 0 | 0 |  | 0 | 0 | 0 | 0 | 0 |  | 0 | 0