## Sheet1
Timestamp (s) | Code | Code | Code | Code | Code | Code | Code | Energy (J) | Duration (s) | Feed rate (mm/min) | Spindle speed (RPM) | Spindle Load | X Load | Y Load | Z Load | X (mm) | Y (mm) | dX (code) (mm) | dY (code) (mm) | Length of Cut XY (code) (mm) | Z (mm) | dZ (mm) | Cutting Strategy | IdX (mm) | IdY (mm) | Depth of Cut(mm) | Area of Cut (mm^2) | Volume of Cut (mm^3) | Cut / No Cut | Length of Cut XYZ (code) (mm) | Modal G-Code
18.79 | % | [6 empty] | 0.6 | 0.29 |  |  |  | 7 | 2 | 56.3 | 0 | 0 | 0 | 0 |  | 0 | [9 empty] | 0
19.08 | G91 | G28 | Z0 | M19 |  |  |  | 1.65 | 0.54 | 2550.782 |  | 3.345455 | 8.836364 | 3 | 66 | 0 | 0 | 0 | 0 | 0 | 0 | 0 |  | 0 | 0 | 0 | 0 | 0 |  | 0 | 0
19.62 | G28 | X0 | Y0 |  |  |  |  | 37.59 | 0.86 | 14353.11 | 0 | 0 | 83.57471 | 43.2069 | 59.97701 | 0 | 0 | 0 | 0 | 0 | 0 | 0 |  | 0 | 0 | 0 | 0 | 0 |  | 0 | 0
20.48 | G90 | G17 | G00 | X-36.9250 | Y31.7500 |  |  | 30.29 | 0.56 | 18851.67 | 9.298246 | 1.017544 | 107.614 | 53.14035 | 53.33333 | -36.925 | 31.75 | -36.925 | 31.75 | 48.69824 | 0 | 0 |  | 0 | 0 | 0 | 0 | 0 | No Cut - Rapid motion | 48.69824 | 0
21.04 | G43 | Z2.0000 | H1 | S1500 | M3 |  |  | 2.58 | 0.85 | 12035.31 | 1166.314 | 21.5814 | 17.86047 | 3 | 15.67442 | -36.925 | 31.75 | 0 | 0 | 0 | 2 | 2 |  | 0 | 0 | 0 | 0 | 0 | No Cut - Rapid motion | 2 | 0
21.89 | Z-0.5000 | [6 empty] | 13.55 | 6.05 | 25.19307 | 1499 | 1 | 11.18812 | 2.235974 | 48.76733 | -36.925 | 31.75 | 0 | 0 | 0 | -0.5 | -2.5 |  | 0 | 0 | 0 | 71.25574 | 0 | Air-Cut in Z while plunging | 0 | 1
27.94 | X31.7500 | [6 empty] | 39.23 | 27.2 | 151.9008 | 1499 | 1 | 36.52187 | 1.441749 | 61.20801 | 31.75 | 31.75 | 68.675 | 0 | 68.675 | -0.5 | 0 | Climb | 63.4 | 4.7 | 0.5 | 304.79 | 152.395 | Cut with Feed | 68.675 | 1
55.14 | Y28.5750 | [6 empty] | 5.68 | 1.13 | 152 | 1499 | 1 | 3.807018 | 4.982456 | 62 | 31.75 | 28.575 | 0 | -3.175 | 3.175 | -0.5 | 0 | Climb | 4.4 | 3 | 0.5 | 10.15 | 5.075 | Cut with Feed | 3.175 | 1
56.27 | X-31.7500 | [6 empty] | 17.41 | 24.96 | 152 | 1499 | 0.9775731 | 36.48578 | 0.6972367 | 61.44493 | -31.75 | 28.575 | -63.5 | 0 | 63.5 | -0.5 | 0 | Conventional | 63.4 | 3.2 | 0.5 | 193.05 | 96.525 | Cut with Feed | 63.5 | 1
81.23 | Y25.4000 | [6 empty] | 9.76 | 1.39 | 152 | 1499 | 0.8071429 | 5.842857 | 6.971429 | 61.02857 | -31.75 | 25.4 | 0 | -3.175 | 3.175 | -0.5 | 0 | Conventional | 4.3 | 3 | 0.5 | 9.73 | 4.865 | Cut with Feed | 3.175 | 1
82.62 | X31.7500 | [6 empty] | 93.19 | 24.79 | 151.9835 | 1499 | 0.9887097 | 35.55968 | 3.757661 | 60.38347 | 31.75 | 25.4 | 63.5 | 0 | 63.5 | -0.5 | 0 | Climb | 63.4 | 3.2 | 0.5 | 193.47 | 96.735 | Cut with Feed | 63.5 | 1
107.41 | Y22.2250 | [6 empty] | 8.6 | 1.43 | 144.0278 | 1499 | 0.8055556 | 4.979167 | 5.972222 | 59.19444 | 31.75 | 22.225 | 0 | -3.175 | 3.175 | -0.5 | 0 | Climb | 4.4 | 2.9 | 0.5 | 9.92 | 4.96 | Cut with Feed | 3.175 | 1
108.84 | X-31.7500 | [6 empty] | 14.46 | 24.85 | 151.9928 | 1499 | 0.9879324 | 36.41593 | 0.5816573 | 58.73652 | -31.75 | 22.225 | -63.5 | 0 | 63.5 | -0.5 | 0 | Conventional | 63.4 | 3.1 | 0.5 | 186.93 | 93.465 | Cut with Feed | 63.5 | 1
133.69 | Y19.0500 | [6 empty] | 9.45 | 1.46 | 148.6939 | 1499 | 0.7959184 | 7.646259 | 6.428571 | 57.39456 | -31.75 | 19.05 | 0 | -3.175 | 3.175 | -0.5 | 0 | Conventional | 4.3 | 3 | 0.5 | 9.97 | 4.985 | Cut with Feed | 3.175 | 1
135.15 | X31.7500 | [6 empty] | 43.68 | 18.62 | 206 | 1499 | 0.9704777 | 35.79764 | 2.344605 | 57.50134 | 31.75 | 19.05 | 63.5 | 0 | 63.5 | -0.5 | 0 | Climb | 63.4 | 3.2 | 0.5 | 193.23 | 96.615 | Cut with Feed | 63.5 | 1
153.77 | Y15.8750 | [6 empty] | 6.18 | 0.88 | 206 | 1499 | 1 | 1.719101 | 6.94382 | 57.31461 | 31.75 | 15.875 | 0 | -3.175 | 3.175 | -0.5 | 0 | Climb | 4.4 | 3 | 0.5 | 10.15 | 5.075 | Cut with Feed | 3.175 | 1
154.65 | X-31.7500 | [6 empty] | 18.58 | 18.39 | 206 | 1499 | 0.9847826 | 37.03207 | 1.009783 | 57.35815 | -31.75 | 15.875 | -63.5 | 0 | 63.5 | -0.5 | 0 | Conventional | 63.4 | 3.2 | 0.5 | 193.05 | 96.525 | Cut with Feed | 63.5 | 1
173.04 | Y12.7000 | [6 empty] | 6.35 | 1.11 | 206 | 1499 | 0.7767857 | 8 | 5.669643 | 55.83036 | -31.75 | 12.7 | 0 | -3.175 | 3.175 | -0.5 | 0 | Conventional | 4.3 | 3 | 0.5 | 9.73 | 4.865 | Cut with Feed | 3.175 | 1
174.15 | X31.7500 | [6 empty] | 48.41 | 18.47 | 206 | 1499 | 0.9853896 | 36.0579 | 2.619589 | 55.73485 | 31.75 | 12.7 | 63.5 | 0 | 63.5 | -0.5 | 0 | Climb | 63.4 | 3.2 | 0.5 | 193.47 | 96.735 | Cut with Feed | 63.5 | 1
192.62 | Y9.5250 | [6 empty] | 5.79 | 0.86 | 206 | 1499 | 1 | 2.712644 | 6.655172 | 57.01149 | 31.75 | 9.525 | 0 | -3.175 | 3.175 | -0.5 | 0 | Climb | 4.4 | 2.9 | 0.5 | 9.92 | 4.96 | Cut with Feed | 3.175 | 1
193.48 | X-31.7500 | [6 empty] | 43.53 | 18.41 | 205.9739 | 1499 | 1 | 37.73996 | 2.363192 | 56.87514 | -31.75 | 9.525 | -63.5 | 0 | 63.5 | -0.5 | 0 | Conventional | 63.4 | 3.1 | 0.5 | 186.93 | 93.465 | Cut with Feed | 63.5 | 1
211.89 | Y6.3500 | [6 empty] | 7.97 | 1.14 | 194.287 | 1499 | 1 | 8.591304 | 6.930435 | 55.26087 | -31.75 | 6.35 | 0 | -3.175 | 3.175 | -0.5 | 0 | Conventional | 4.3 | 3 | 0.5 | 9.97 | 4.985 | Cut with Feed | 3.175 | 1
213.03 | X31.7500 | [6 empty] | 14.43 | 15.02 | 250.9607 | 1499 | 1.640719 | 36.60679 | 0.9600798 | 55.55289 | 31.75 | 6.35 | 63.5 | 0 | 63.5 | -0.5 | 0 | Climb | 63.4 | 3.2 | 0.5 | 193.23 | 96.615 | Cut with Feed | 63.5 | 1
228.05 | Y3.1750 | [6 empty] | 6.08 | 0.86 | 230.6552 | 1499 | 1.011494 | 2.149425 | 6.988506 | 55.6092 | 31.75 | 3.175 | 0 | -3.175 | 3.175 | -0.5 | 0 | Climb | 4.4 | 3 | 0.5 | 10.15 | 5.075 | Cut with Feed | 3.175 | 1
228.91 | X-31.7500 | [6 empty] | 17.01 | 15.22 | 251 | 1499 | 1.58503 | 38.1543 | 1.116875 | 57.1845 | -31.75 | 3.175 | -63.5 | 0 | 63.5 | -0.5 | 0 | Conventional | 63.4 | 3.2 | 0.5 | 193.05 | 96.525 | Cut with Feed | 63.5 | 1
244.13 | Y0 | [6 empty] | 5.75 | 0.57 | 251 | 1499 | 1 | 5.689655 | 9.913793 | 55.05172 | -31.75 | 0 | 0 | -3.175 | 3.175 | -0.5 | 0 | Conventional | 4.3 | 3 | 0.5 | 9.73 | 4.865 | Cut with Feed | 3.175 | 1
244.7 | X31.7500 | [6 empty] | 41.59 | 15.16 | 250.9829 | 1499 | 1.628214 | 37.00857 | 2.741595 | 55.5768 | 31.75 | 0 | 63.5 | 0 | 63.5 | -0.5 | 0 | Climb | 63.4 | 3.2 | 0.5 | 193.47 | 96.735 | Cut with Feed | 63.5 | 1
259.86 | Y-3.1750 | [6 empty] | 5.07 | 0.84 | 242.7412 | 1499 | 1 | 4.282353 | 5.964706 | 54.74118 | 31.75 | -3.175 | 0 | -3.175 | 3.175 | -0.5 | 0 | Climb | 4.4 | 2.9 | 0.5 | 9.92 | 4.96 | Cut with Feed | 3.175 | 1
260.7 | X-31.7500 | [6 empty] | 10.55 | 15.11 | 251 | 1499 | 1.644841 | 38.58532 | 0.6977513 | 56.88757 | -31.75 | -3.175 | -63.5 | 0 | 63.5 | -0.5 | 0 | Conventional | 63.4 | 3.1 | 0.5 | 186.93 | 93.465 | Cut with Feed | 63.5 | 1
275.81 | Y-6.3500 | [6 empty] | 5.68 | 0.85 | 250.1047 | 1499 | 1 | 7.383721 | 6.604651 | 54.67442 | -31.75 | -6.35 | 0 | -3.175 | 3.175 | -0.5 | 0 | Conventional | 4.3 | 3 | 0.5 | 9.97 | 4.985 | Cut with Feed | 3.175 | 1
276.66 | X31.7500 | [6 empty] | 7.62 | 12.67 | 302.0039 | 1499 | 1.800473 | 37.09464 | 0.6009464 | 55.7847 | 31.75 | -6.35 | 63.5 | 0 | 63.5 | -0.5 | 0 | Climb | 63.4 | 3.2 | 0.5 | 193.23 | 96.615 | Cut with Feed | 63.5 | 1
289.33 | Y-9.5250 | [6 empty] | 4.31 | 0.57 | 305 | 1499 | 1 | 1.689655 | 7.431034 | 55.51724 | 31.75 | -9.525 | 0 | -3.175 | 3.175 | -0.5 | 0 | Climb | 4.4 | 3 | 0.5 | 10.15 | 5.075 | Cut with Feed | 3.175 | 1
289.9 | X-31.7500 | [6 empty] | 16.08 | 12.52 | 305 | 1499 | 1.790104 | 39.10056 | 1.28332 | 57.81165 | -31.75 | -9.525 | -63.5 | 0 | 63.5 | -0.5 | 0 | Conventional | 63.4 | 3.2 | 0.5 | 193.05 | 96.525 | Cut with Feed | 63.5 | 1
302.42 | Y-12.7000 | [6 empty] | 2.92 | 0.58 | 305 | 1499 | 1.016949 | 5.644068 | 4.949153 | 55.52542 | -31.75 | -12.7 | 0 | -3.175 | 3.175 | -0.5 | 0 | Conventional | 4.3 | 3 | 0.5 | 9.73 | 4.865 | Cut with Feed | 3.175 | 1
303 | X31.7500 | [6 empty] | 15.92 | 12.57 | 305 | 1499 | 1.910175 | 38.05326 | 1.265501 | 55.74563 | 31.75 | -12.7 | 63.5 | 0 | 63.5 | -0.5 | 0 | Climb | 63.4 | 3.2 | 0.5 | 193.47 | 96.735 | Cut with Feed | 63.5 | 1
315.57 | Y-15.8750 | [6 empty] | 3.98 | 0.56 | 305 | 1499 | 1 | 1.263158 | 6.982456 | 55.47368 | 31.75 | -15.875 | 0 | -3.175 | 3.175 | -0.5 | 0 | Climb | 4.4 | 2.9 | 0.5 | 9.92 | 4.96 | Cut with Feed | 3.175 | 1
316.13 | X-31.7500 | [6 empty] | 27.83 | 12.36 | 304.9515 | 1499 | 1.884398 | 39.41633 | 2.249798 | 57.38076 | -31.75 | -15.875 | -63.5 | 0 | 63.5 | -0.5 | 0 | Conventional | 63.4 | 3.1 | 0.5 | 186.93 | 93.465 | Cut with Feed | 63.5 | 1
328.49 | Y-19.0500 | [6 empty] | 6.66 | 0.83 | 285 | 1513.417 | 1.202381 | 12.77381 | 7.928571 | 54.45238 | -31.75 | -19.05 | 0 | -3.175 | 3.175 | -0.5 | 0 | Conventional | 4.3 | 3 | 0.5 | 9.97 | 4.985 | Cut with Feed | 3.175 | 1
329.32 | X31.7500 | [6 empty] | 13.56 | 12.6 | 305 | 2991.383 | 1.39889 | 37.61459 | 1.075337 | 57.19984 | 31.75 | -19.05 | 63.5 | 0 | 63.5 | -0.5 | 0 | Climb | 63.4 | 3.2 | 0.5 | 193.23 | 96.615 | Cut with Feed | 63.5 | 1
341.92 | Y-22.2250 | [6 empty] | 3.92 | 0.6 | 305 | 2998 | 1 | 1.540984 | 6.42623 | 57.98361 | 31.75 | -22.225 | 0 | -3.175 | 3.175 | -0.5 | 0 | Climb | 4.4 | 3 | 0.5 | 10.15 | 5.075 | Cut with Feed | 3.175 | 1
342.52 | X-31.7500 | [6 empty] | 24.31 | 12.4 | 305 | 2998 | 0.9766317 | 38.40935 | 1.958904 | 59.11442 | -31.75 | -22.225 | -63.5 | 0 | 63.5 | -0.5 | 0 | Conventional | 63.4 | 3.2 | 0.5 | 193.05 | 96.525 | Cut with Feed | 63.5 | 1
354.92 | Y-25.4000 | [6 empty] | 4.65 | 0.58 | 303.7119 | 2998 | 0.5084746 | 3.711864 | 7.881356 | 57.50847 | -31.75 | -25.4 | 0 | -3.175 | 3.175 | -0.5 | 0 | Conventional | 4.3 | 3 | 0.5 | 9.73 | 4.865 | Cut with Feed | 3.175 | 1
355.5 | X31.7500 | [6 empty] | 29.57 | 12.68 | 303.2033 | 2998 | 0.9763593 | 37.97715 | 2.330181 | 57.95272 | 31.75 | -25.4 | 63.5 | 0 | 63.5 | -0.5 | 0 | Climb | 63.4 | 3.2 | 0.5 | 193.47 | 96.735 | Cut with Feed | 63.5 | 1
368.18 | Y-28.5750 | [6 empty] | 4.05 | 0.58 | 305 | 2998 | 1 | 1.152542 | 6.864407 | 56.47458 | 31.75 | -28.575 | 0 | -3.175 | 3.175 | -0.5 | 0 | Climb | 4.4 | 1.4 | 0.5 | 6.13 | 3.065 | Cut with Feed | 3.175 | 1
368.76 | X-31.7500 | [6 empty] | 18.44 | 12.39 | 304.946 | 2998 | 0.9766129 | 38.59113 | 1.487097 | 57.56774 | -31.75 | -28.575 | -63.5 | 0 | 63.5 | -0.5 | 0 | Conventional | 63.4 | 1.5 | 0.5 | 89.13 | 44.565 | Cut with Feed | 63.5 | 1
381.15 | Y-31.7500 | [6 empty] | 4.6 | 0.86 | 253.6667 | 2998 | 0 | 15.47126 | 5.287356 | 55.33333 | -31.75 | -31.75 | 0 | -3.175 | 3.175 | -0.5 | 0 | Both | 0 | 0 | 0.5 | 0 | 0 | Air-Cut | 3.175 | 1
382.01 | X36.9250 | [6 empty] | 29.48 | 13.46 | 304.7921 | 2998 | 0 | 37.89903 | 2.188567 | 55.20638 | 36.925 | -31.75 | 68.675 | 0 | 68.675 | -0.5 | 0 | Both | 0 | 0 | 0.5 | 0 | 0 | Air-Cut | 68.675 | 1
395.47 | Z1.5000 | [6 empty] | 14.71 | 4.91 | 65.15854 | 2998 | 0 | 4.943089 | 2.989837 | 76.31504 | 36.925 | -31.75 | 0 | 0 | 0 | 1.5 | 2 |  | 0 | 0 | 0 | 0 | 0 | Air-cut in Z while retracting | 2 | 1
400.38 | G00 | X-36.9250 | Y31.7500 |  |  |  |  | 15.78 | 0.29 | 19124.4 | 2998 | 0 | 111.9 | 52.6 | 58.86667 | -36.925 | 31.75 | -73.85 | 63.5 | 97.39647 | 1.5 | 0 |  | 0 | 0 | 0 | 0 | 0 | No Cut - Rapid motion | 97.39647 | 0
400.67 | Z-1.0000 | [6 empty] | 42.48 | 5.99 | 24.95833 | 2998 | 0 | 8.863333 | 7.08 | 49.035 | -36.925 | 31.75 | 0 | 0 | 0.5 | -1 | -2.5 |  | 0 | 0 | 0.5 | 71.25574 | 35.62787 | Plunge with feed | 0.5 | 1
406.66 | X31.7500 | [6 empty] | 46.33 | 10.25 | 400.9854 | 2998 | 0.9502924 | 39.05263 | 4.515595 | 60.70955 | 31.75 | 31.75 | 68.675 | 0 | 68.675 | -1 | 0 | Climb | 63.4 | 4.7 | 0.5 | 304.79 | 152.395 | Cut with Feed | 68.675 | 1
416.91 | Y28.5750 | [6 empty] | 1.9 | 0.27 | 409.2857 | 2998 | 1 | 2.607143 | 6.785714 | 61.07143 | 31.75 | 28.575 | 0 | -3.175 | 3.175 | -1 | 0 | Climb | 4.4 | 3 | 0.5 | 10.15 | 5.075 | Cut with Feed | 3.175 | 1
417.18 | X-31.7500 | [6 empty] | 27.75 | 9.56 | 409.5956 | 2998 | 0.969697 | 40.25078 | 2.899687 | 60.6395 | -31.75 | 28.575 | -63.5 | 0 | 63.5 | -1 | 0 | Conventional | 63.4 | 3.2 | 0.5 | 193.05 | 96.525 | Cut with Feed | 63.5 | 1
426.74 | Y25.4000 | [6 empty] | 2.57 | 0.28 | 411 | 2998 | 1 | 4.275862 | 8.862069 | 59.03448 | -31.75 | 25.4 | 0 | -3.175 | 3.175 | -1 | 0 | Conventional | 4.3 | 3 | 0.5 | 9.73 | 4.865 | Cut with Feed | 3.175 | 1
427.02 | X31.7500 | [6 empty] | 39.77 | 9.2 | 410.9316 | 2998 | 1 | 39.64712 | 4.318132 | 60.34093 | 31.75 | 25.4 | 63.5 | 0 | 63.5 | -1 | 0 | Climb | 63.4 | 3.2 | 0.5 | 193.47 | 96.735 | Cut with Feed | 63.5 | 1
436.22 | Y22.2250 | [6 empty] | 3.96 | 0.56 | 380.0526 | 2998 | 1 | 1.175439 | 6.947368 | 59.03509 | 31.75 | 22.225 | 0 | -3.175 | 3.175 | -1 | 0 | Climb | 4.4 | 2.9 | 0.5 | 9.92 | 4.96 | Cut with Feed | 3.175 | 1
436.78 | X-31.7500 | [6 empty] | 19.09 | 9.27 | 411 | 2998 | 0.9676724 | 40.26293 | 2.057112 | 60.24353 | -31.75 | 22.225 | -63.5 | 0 | 63.5 | -1 | 0 | Conventional | 63.4 | 3.1 | 0.5 | 186.93 | 93.465 | Cut with Feed | 63.5 | 1
446.05 | Y19.0500 | [6 empty] | 2.79 | 0.6 | 412.5082 | 2998 | 1 | 2.672131 | 4.57377 | 57.98361 | -31.75 | 19.05 | 0 | -3.175 | 3.175 | -1 | 0 | Conventional | 4.3 | 3 | 0.5 | 9.97 | 4.985 | Cut with Feed | 3.175 | 1
446.65 | X31.7500 | [6 empty] | 19.64 | 7.65 | 503 | 2998 | 1.10705 | 40.68277 | 2.563969 | 59.77023 | 31.75 | 19.05 | 63.5 | 0 | 63.5 | -1 | 0 | Climb | 63.4 | 3.2 | 0.5 | 193.23 | 96.615 | Cut with Feed | 63.5 | 1
454.3 | Y15.8750 | [6 empty] | 2.27 | 0.28 | 503 | 2998 | 1 | 1.482759 | 7.827586 | 59.03448 | 31.75 | 15.875 | 0 | -3.175 | 3.175 | -1 | 0 | Climb | 4.4 | 3 | 0.5 | 10.15 | 5.075 | Cut with Feed | 3.175 | 1
454.58 | X-31.7500 | [6 empty] | 19.14 | 7.58 | 503 | 2998 | 1 | 43.3083 | 2.521739 | 59.96047 | -31.75 | 15.875 | -63.5 | 0 | 63.5 | -1 | 0 | Conventional | 63.4 | 3.2 | 0.5 | 193.05 | 96.525 | Cut with Feed | 63.5 | 1
462.16 | Y12.7000 | [6 empty] | 1.84 | 0.3 | 503 | 2998 | 1 | 1.322581 | 5.935484 | 57.03226 | -31.75 | 12.7 | 0 | -3.175 | 3.175 | -1 | 0 | Conventional | 4.3 | 3 | 0.5 | 9.73 | 4.865 | Cut with Feed | 3.175 | 1
462.46 | X31.7500 | [6 empty] | 23.18 | 7.7 | 503 | 2998 | 1 | 40.31258 | 3.006485 | 58.33463 | 31.75 | 12.7 | 63.5 | 0 | 63.5 | -1 | 0 | Climb | 63.4 | 3.2 | 0.5 | 193.47 | 96.735 | Cut with Feed | 63.5 | 1
470.16 | Y9.5250 | [6 empty] | 2.37 | 0.29 | 503 | 2998 | 1 | 2.433333 | 7.9 | 57.1 | 31.75 | 9.525 | 0 | -3.175 | 3.175 | -1 | 0 | Climb | 4.4 | 2.9 | 0.5 | 9.92 | 4.96 | Cut with Feed | 3.175 | 1
470.45 | X-31.7500 | [6 empty] | 28.65 | 7.65 | 503 | 2998 | 1 | 41.84465 | 3.740209 | 59.51697 | -31.75 | 9.525 | -63.5 | 0 | 63.5 | -1 | 0 | Conventional | 63.4 | 3.1 | 0.5 | 186.93 | 93.465 | Cut with Feed | 63.5 | 1
478.1 | Y6.3500 | [6 empty] | 1.66 | 0.27 | 485.0357 | 2998 | 1 | 3 | 5.928571 | 57.92857 | -31.75 | 6.35 | 0 | -3.175 | 3.175 | -1 | 0 | Conventional | 4.3 | 3 | 0.5 | 9.97 | 4.985 | Cut with Feed | 3.175 | 1
478.37 | X31.7500 | [6 empty] | 8.03 | 6.32 | 583.7788 | 2998 | 1.819905 | 42.84992 | 1.268562 | 58.27646 | 31.75 | 6.35 | 63.5 | 0 | 63.5 | -1 | 0 | Climb | 63.4 | 3.2 | 0.5 | 193.23 | 96.615 | Cut with Feed | 63.5 | 1
484.69 | Y3.1750 | [6 empty] | 2.64 | 0.29 | 483.1667 | 2998 | 1.033333 | 3.4 | 8.8 | 56.1 | 31.75 | 3.175 | 0 | -3.175 | 3.175 | -1 | 0 | Climb | 4.4 | 3 | 0.5 | 10.15 | 5.075 | Cut with Feed | 3.175 | 1
484.98 | X-31.7500 | [6 empty] | 16.49 | 6.33 | 605.7461 | 2998 | 1.951104 | 44.7776 | 2.600946 | 58.72082 | -31.75 | 3.175 | -63.5 | 0 | 63.5 | -1 | 0 | Conventional | 63.4 | 3.2 | 0.5 | 193.05 | 96.525 | Cut with Feed | 63.5 | 1
491.31 | Y0 | [6 empty] | 3.27 | 0.27 | 609.6071 | 2998 | 1 | 1.785714 | 11.67857 | 57 | -31.75 | 0 | 0 | -3.175 | 3.175 | -1 | 0 | Conventional | 4.3 | 3 | 0.5 | 9.73 | 4.865 | Cut with Feed | 3.175 | 1
491.58 | X31.7500 | [6 empty] | 18.26 | 6.26 | 609.4912 | 2998 | 1.909091 | 43.07177 | 2.912281 | 56.95694 | 31.75 | 0 | 63.5 | 0 | 63.5 | -1 | 0 | Climb | 63.4 | 3.2 | 0.5 | 193.47 | 96.735 | Cut with Feed | 63.5 | 1
497.84 | Y-3.1750 | [6 empty] | 2.07 | 0.29 | 606.3333 | 2998 | 1 | 3.166667 | 6.9 | 55.1 | 31.75 | -3.175 | 0 | -3.175 | 3.175 | -1 | 0 | Climb | 4.4 | 2.9 | 0.5 | 9.92 | 4.96 | Cut with Feed | 3.175 | 1
498.13 | X-31.7500 | [6 empty] | 14.46 | 6.32 | 604.9605 | 2998 | 1.862559 | 43.45498 | 2.28436 | 58.36177 | -31.75 | -3.175 | -63.5 | 0 | 63.5 | -1 | 0 | Conventional | 63.4 | 3.1 | 0.5 | 186.93 | 93.465 | Cut with Feed | 63.5 | 1
504.45 | Y-6.3500 | [6 empty] | 2.2 | 0.27 | 588.2143 | 3017.714 | 3.321429 | 1.107143 | 7.857143 | 56.17857 | -31.75 | -6.35 | 0 | -3.175 | 3.175 | -1 | 0 | Conventional | 4.3 | 3 | 0.5 | 9.97 | 4.985 | Cut with Feed | 3.175 | 1
504.72 | X31.7500 | [6 empty] | 17.4 | 8.51 | 441.9812 | 4467.043 | 4.204225 | 39.14906 | 2.042254 | 57.75352 | 31.75 | -6.35 | 63.5 | 0 | 63.5 | -1 | 0 | Climb | 63.4 | 3.2 | 0.5 | 193.23 | 96.615 | Cut with Feed | 63.5 | 1
513.23 | Y-9.5250 | [6 empty] | 2.32 | 0.29 | 453.8 | 4500 | 2 | 2.6 | 7.733333 | 57.06667 | 31.75 | -9.525 | 0 | -3.175 | 3.175 | -1 | 0 | Climb | 4.4 | 3 | 0.5 | 10.15 | 5.075 | Cut with Feed | 3.175 | 1
513.52 | X-31.7500 | [6 empty] | 18.49 | 8.57 | 454.0909 | 4500 | 1.963869 | 41.50932 | 2.155012 | 59.05944 | -31.75 | -9.525 | -63.5 | 0 | 63.5 | -1 | 0 | Conventional | 63.4 | 3.2 | 0.5 | 193.05 | 96.525 | Cut with Feed | 63.5 | 1
522.09 | Y-12.7000 | [6 empty] | 2.27 | 0.28 | 457 | 4500 | 2 | 3.448276 | 7.827586 | 57.03448 | -31.75 | -12.7 | 0 | -3.175 | 3.175 | -1 | 0 | Conventional | 4.3 | 3 | 0.5 | 9.73 | 4.865 | Cut with Feed | 3.175 | 1
522.37 | X31.7500 | [6 empty] | 18.15 | 8.31 | 457 | 4500 | 2.445913 | 40.54447 | 2.18149 | 56.89784 | 31.75 | -12.7 | 63.5 | 0 | 63.5 | -1 | 0 | Climb | 63.4 | 3.2 | 0.5 | 193.47 | 96.735 | Cut with Feed | 63.5 | 1
530.68 | Y-15.8750 | [6 empty] | 4.58 | 0.57 | 457 | 4500 | 2.517241 | 2.103448 | 7.896552 | 56.56897 | 31.75 | -15.875 | 0 | -3.175 | 3.175 | -1 | 0 | Climb | 4.4 | 2.9 | 0.5 | 9.92 | 4.96 | Cut with Feed | 3.175 | 1
531.25 | X-31.7500 | [6 empty] | 19.1 | 8.22 | 457 | 4500 | 2.862697 | 40.97813 | 2.320778 | 58.82625 | -31.75 | -15.875 | -63.5 | 0 | 63.5 | -1 | 0 | Conventional | 63.4 | 3.1 | 0.5 | 186.93 | 93.465 | Cut with Feed | 63.5 | 1
539.47 | Y-19.0500 | [6 empty] | 2.69 | 0.59 | 349.4667 | 4500 | 2.016667 | 3.15 | 4.483333 | 57.01667 | -31.75 | -19.05 | 0 | -3.175 | 3.175 | -1 | 0 | Conventional | 4.3 | 3 | 0.5 | 9.97 | 4.985 | Cut with Feed | 3.175 | 1
540.06 | X31.7500 | [6 empty] | 7.94 | 6.13 | 617 | 4500 | 2.952769 | 43.06678 | 1.29316 | 57.37459 | 31.75 | -19.05 | 63.5 | 0 | 63.5 | -1 | 0 | Climb | 63.4 | 3.2 | 0.5 | 193.23 | 96.615 | Cut with Feed | 63.5 | 1
546.19 | Y-22.2250 | [6 empty] | 2.36 | 0.29 | 617 | 4500 | 3 | 2.3 | 7.866667 | 57.03333 | 31.75 | -22.225 | 0 | -3.175 | 3.175 | -1 | 0 | Climb | 4.4 | 3 | 0.5 | 10.15 | 5.075 | Cut with Feed | 3.175 | 1
546.48 | X-31.7500 | [6 empty] | 15.25 | 6.21 | 617 | 4500 | 2.953376 | 43.14309 | 2.451768 | 58.19132 | -31.75 | -22.225 | -63.5 | 0 | 63.5 | -1 | 0 | Conventional | 63.4 | 3.2 | 0.5 | 193.05 | 96.525 | Cut with Feed | 63.5 | 1
552.69 | Y-25.4000 | [6 empty] | 2.55 | 0.28 | 617 | 4500 | 2.034483 | 1.482759 | 8.793103 | 57 | -31.75 | -25.4 | 0 | -3.175 | 3.175 | -1 | 0 | Conventional | 4.3 | 3 | 0.5 | 9.73 | 4.865 | Cut with Feed | 3.175 | 1
552.97 | X31.7500 | [6 empty] | 16.3 | 6.1 | 616.9345 | 4500 | 2.954173 | 42.58101 | 2.667758 | 56.39116 | 31.75 | -25.4 | 63.5 | 0 | 63.5 | -1 | 0 | Climb | 63.4 | 3.2 | 0.5 | 193.47 | 96.735 | Cut with Feed | 63.5 | 1
559.07 | Y-28.5750 | [6 empty] | 3.03 | 0.3 | 578.2903 | 4500 | 2.032258 | 4.419355 | 9.774194 | 55.06452 | 31.75 | -28.575 | 0 | -3.175 | 3.175 | -1 | 0 | Climb | 4.4 | 1.4 | 0.5 | 6.13 | 3.065 | Cut with Feed | 3.175 | 1
559.37 | X-31.7500 | [6 empty] | 14.08 | 6.22 | 617 | 4500 | 2.955056 | 44.30819 | 2.260032 | 57.66292 | -31.75 | -28.575 | -63.5 | 0 | 63.5 | -1 | 0 | Conventional | 63.4 | 1.5 | 0.5 | 89.13 | 44.565 | Cut with Feed | 63.5 | 1
565.59 | Y-31.7500 | [6 empty] | 2.55 | 0.28 | 617 | 4500 | 1 | 3.586207 | 8.793103 | 55.96552 | -31.75 | -31.75 | 0 | -3.175 | 3.175 | -1 | 0 | Both | 0 | 0 | 0.5 | 0 | 0 | Air-Cut | 3.175 | 1
565.87 | X36.9250 | [6 empty] | 19.16 | 6.75 | 616.108 | 4500 | 1.116864 | 42.96598 | 2.83432 | 55.4142 | 36.925 | -31.75 | 68.675 | 0 | 68.675 | -1 | 0 | Both | 0 | 0 | 0.5 | 0 | 0 | Air-Cut | 68.675 | 1
572.62 | Z1.0000 | [6 empty] | 14.4 | 4.9 | 64.59063 | 4500 | 1.171079 | 4.454175 | 2.93279 | 76.2668 | 36.925 | -31.75 | 0 | 0 | 0 | 1 | 2 |  | 0 | 0 | 0 | 0 | 0 | Air-cut in Z while retracting | 2 | 1
577.52 | G00 | X-36.9250 | Y31.7500 |  |  |  |  | 15.77 | 0.29 | 19123.57 | 4500 | 1 | 112.0333 | 52.56667 | 64.73333 | -36.925 | 31.75 | -73.85 | 63.5 | 97.39647 | 1 | 0 |  | 0 | 0 | 0 | 0 | 0 | No Cut - Rapid motion | 97.39647 | 0
577.81 | Z-1.5000 | [6 empty] | 47.58 | 6.3 | 25.00634 | 4500 | 1.001585 | 9.743265 | 7.540412 | 48.97781 | -36.925 | 31.75 | 0 | 0 | 0.5 | -1.5 | -2.5 |  | 0 | 0 | 0.5 | 71.25574 | 35.62787 | Plunge with feed | 0.5 | 1
584.11 | X31.7500 | [6 empty] | 26.3 | 5.41 | 754 | 4500 | 2.896679 | 44.5738 | 4.852399 | 61.15498 | 31.75 | 31.75 | 68.675 | 0 | 68.675 | -1.5 | 0 | Climb | 63.4 | 4.7 | 0.5 | 304.79 | 152.395 | Cut with Feed | 68.675 | 1
589.52 | Y28.5750 | [6 empty] | 2.97 | 0.29 | 754 | 4500 | 3 | 3.3 | 9.9 | 61.06667 | 31.75 | 28.575 | 0 | -3.175 | 3.175 | -1.5 | 0 | Climb | 4.4 | 3 | 0.5 | 10.15 | 5.075 | Cut with Feed | 3.175 | 1
589.81 | X-31.7500 | [6 empty] | 16.78 | 5.12 | 754 | 4500 | 2.945419 | 45.96296 | 3.270955 | 63.17154 | -31.75 | 28.575 | -63.5 | 0 | 63.5 | -1.5 | 0 | Conventional | 63.4 | 3.2 | 0.5 | 193.05 | 96.525 | Cut with Feed | 63.5 | 1
594.93 | Y25.4000 | [6 empty] | 0.59 | 0.27 | 754 | 4500 | 3 | 56.75 | 2.107143 | 62 | -31.75 | 25.4 | 0 | -3.175 | 3.175 | -1.5 | 0 | Conventional | 4.3 | 3 | 0.5 | 9.73 | 4.865 | Cut with Feed | 3.175 | 1
595.2 | X31.7500 | [6 empty] | 23.37 | 4.8 | 754 | 4500 | 2.997921 | 45.33472 | 4.858628 | 61.45946 | 31.75 | 25.4 | 63.5 | 0 | 63.5 | -1.5 | 0 | Climb | 63.4 | 3.2 | 0.5 | 193.47 | 96.735 | Cut with Feed | 63.5 | 1
600 | Y22.2250 | [6 empty] | 4.53 | 0.28 | 752.5172 | 4500 | 2.034483 | 17.93103 | 15.62069 | 60.06897 | 31.75 | 22.225 | 0 | -3.175 | 3.175 | -1.5 | 0 | Climb | 4.4 | 2.9 | 0.5 | 9.92 | 4.96 | Cut with Feed | 3.175 | 1
600.28 | X-31.7500 | [6 empty] | 18.53 | 5.11 | 751.6484375 | 4500 | 2.943359375 | 44.96484375 | 3.619140625 | 62.44727 | -31.75 | 22.225 | -63.5 | 0 | 63.5 | -1.5 | 0 | Conventional | 63.4 | 3.1 | 0.5 | 186.93 | 93.465 | Cut with Feed | 63.5 | 1
605.39 | Y19.0500 | [6 empty] | 3.14 | 0.28 | 728 | 4500 | 2 | 3.103448 | 10.82759 | 60.96552 | -31.75 | 19.05 | 0 | -3.175 | 3.175 | -1.5 | 0 | Conventional | 4.3 | 3 | 0.5 | 9.97 | 4.985 | Cut with Feed | 3.175 | 1
605.67 | X31.7500 | [6 empty] | 16.32 | 4.26 | 856.2061 | 4500 | 3.145199 | 48.48478 | 3.822014 | 61.274 | 31.75 | 19.05 | 63.5 | 0 | 63.5 | -1.5 | 0 | Climb | 63.4 | 3.2 | 0.5 | 193.23 | 96.615 | Cut with Feed | 63.5 | 1
609.93 | Y15.8750 | [6 empty] | 3.43 | 0.26 | 914 | 4500 | 3 | 6.62963 | 12.7037 | 61.03704 | 31.75 | 15.875 | 0 | -3.175 | 3.175 | -1.5 | 0 | Climb | 4.4 | 3 | 0.5 | 10.15 | 5.075 | Cut with Feed | 3.175 | 1
610.19 | X-31.7500 | [6 empty] | 16.36 | 4.05 | 913.936 | 4500 | 3.068966 | 48.53695 | 4.029557 | 62.64039 | -31.75 | 15.875 | -63.5 | 0 | 63.5 | -1.5 | 0 | Conventional | 63.4 | 3.2 | 0.5 | 193.05 | 96.525 | Cut with Feed | 63.5 | 1
614.24 | Y12.7000 | [6 empty] | 3 | 0.27 | 888.9286 | 4500 | 2.035714 | 1.642857 | 10.71429 | 61.03571 | -31.75 | 12.7 | 0 | -3.175 | 3.175 | -1.5 | 0 | Conventional | 4.3 | 3 | 0.5 | 9.73 | 4.865 | Cut with Feed | 3.175 | 1
614.51 | X31.7500 | [6 empty] | 14.5 | 4.24 | 914 | 4500 | 3.197647 | 46.52941 | 3.411765 | 60.4 | 31.75 | 12.7 | 63.5 | 0 | 63.5 | -1.5 | 0 | Climb | 63.4 | 3.2 | 0.5 | 193.47 | 96.735 | Cut with Feed | 63.5 | 1
618.75 | Y9.5250 | [6 empty] | 1.72 | 0.28 | 914 | 4500 | 3 | 43 | 5.931034 | 61 | 31.75 | 9.525 | 0 | -3.175 | 3.175 | -1.5 | 0 | Climb | 4.4 | 2.9 | 0.5 | 9.92 | 4.96 | Cut with Feed | 3.175 | 1
619.03 | X-31.7500 | [6 empty] | 16.34 | 3.99 | 914 | 4500 | 3.0675 | 48.615 | 4.085 | 61.9225 | -31.75 | 9.525 | -63.5 | 0 | 63.5 | -1.5 | 0 | Conventional | 63.4 | 3.1 | 0.5 | 186.93 | 93.465 | Cut with Feed | 63.5 | 1
623.02 | Y6.3500 | [6 empty] | 2.84 | 0.28 | 882.4828 | 4440.966 | 3.724138 | 3.275862 | 9.793103 | 59.65517 | -31.75 | 6.35 | 0 | -3.175 | 3.175 | -1.5 | 0 | Conventional | 4.3 | 3 | 0.5 | 9.97 | 4.985 | Cut with Feed | 3.175 | 1
623.3 | X31.7500 | [6 empty] | 29.38 | 12.53 | 298.8628 | 1526.931 | 3.129984 | 38.12759 | 2.342903 | 58.24801 | 31.75 | 6.35 | 63.5 | 0 | 63.5 | -1.5 | 0 | Climb | 63.4 | 3.2 | 0.5 | 193.23 | 96.615 | Cut with Feed | 63.5 | 1
635.83 | Y3.1750 | [6 empty] | 3.64 | 0.56 | 267.3333 | 1499 | 1.491228 | 1.578947 | 6.385965 | 56.03509 | 31.75 | 3.175 | 0 | -3.175 | 3.175 | -1.5 | 0 | Climb | 4.4 | 3 | 0.5 | 10.15 | 5.075 | Cut with Feed | 3.175 | 1
636.39 | X-31.7500 | [6 empty] | 27.82 | 12.52 | 302.9002 | 1499 | 1.954509 | 39.26337 | 2.220271 | 58.13966 | -31.75 | 3.175 | -63.5 | 0 | 63.5 | -1.5 | 0 | Conventional | 63.4 | 3.2 | 0.5 | 193.05 | 96.525 | Cut with Feed | 63.5 | 1
648.91 | Y0 | [6 empty] | 4.86 | 0.86 | 280.4828 | 1499 | 1.344828 | 7.390805 | 5.586207 | 55.72414 | -31.75 | 0 | 0 | -3.175 | 3.175 | -1.5 | 0 | Conventional | 4.3 | 3 | 0.5 | 9.73 | 4.865 | Cut with Feed | 3.175 | 1
649.77 | X31.7500 | [6 empty] | 31.73 | 12.5 | 305 | 1499 | 1.954436 | 37.73621 | 2.536371 | 56.34932 | 31.75 | 0 | 63.5 | 0 | 63.5 | -1.5 | 0 | Climb | 63.4 | 3.2 | 0.5 | 193.47 | 96.735 | Cut with Feed | 63.5 | 1
662.27 | Y-3.1750 | [6 empty] | 3.46 | 0.57 | 305 | 1499 | 2 | 2.034483 | 5.965517 | 56.06897 | 31.75 | -3.175 | 0 | -3.175 | 3.175 | -1.5 | 0 | Climb | 4.4 | 2.9 | 0.5 | 9.92 | 4.96 | Cut with Feed | 3.175 | 1
662.84 | X-31.7500 | [6 empty] | 14.3 | 12.58 | 305 | 1499 | 1.951549 | 39.63304 | 1.135822 | 56.49007 | -31.75 | -3.175 | -63.5 | 0 | 63.5 | -1.5 | 0 | Conventional | 63.4 | 3.1 | 0.5 | 186.93 | 93.465 | Cut with Feed | 63.5 | 1
675.42 | Y-6.3500 | [6 empty] | 2.37 | 0.59 | 306.7667 | 1521.017 | 1.766667 | 7.5 | 3.95 | 55.18333 | -31.75 | -6.35 | 0 | -3.175 | 3.175 | -1.5 | 0 | Conventional | 4.3 | 3 | 0.5 | 9.97 | 4.985 | Cut with Feed | 3.175 | 1
676.01 | X31.7500 | [6 empty] | 9.52 | 9.34 | 411 | 2992.37 | 2.445989 | 39.12834 | 1.018182 | 59.51337 | 31.75 | -6.35 | 63.5 | 0 | 63.5 | -1.5 | 0 | Climb | 63.4 | 3.2 | 0.5 | 193.23 | 96.615 | Cut with Feed | 63.5 | 1
685.35 | Y-9.5250 | [6 empty] | 2.46 | 0.27 | 411 | 2998 | 1.035714 | 1.464286 | 8.785714 | 58.07143 | 31.75 | -9.525 | 0 | -3.175 | 3.175 | -1.5 | 0 | Climb | 4.4 | 3 | 0.5 | 10.15 | 5.075 | Cut with Feed | 3.175 | 1
685.62 | X-31.7500 | [6 empty] | 17.8 | 9.43 | 411 | 2998 | 1.9375 | 40.34428 | 1.885593 | 60.72246 | -31.75 | -9.525 | -63.5 | 0 | 63.5 | -1.5 | 0 | Conventional | 63.4 | 3.2 | 0.5 | 193.05 | 96.525 | Cut with Feed | 63.5 | 1
695.05 | Y-12.7000 | [6 empty] | 3.17 | 0.57 | 386.3793 | 2998 | 1.5 | 23.96552 | 5.465517 | 59.01724 | -31.75 | -12.7 | 0 | -3.175 | 3.175 | -1.5 | 0 | Conventional | 4.3 | 3 | 0.5 | 9.73 | 4.865 | Cut with Feed | 3.175 | 1
695.62 | X31.7500 | [6 empty] | 15.52 | 9.18 | 411 | 2998 | 1.969532 | 39.36017 | 1.688792 | 58.91186 | 31.75 | -12.7 | 63.5 | 0 | 63.5 | -1.5 | 0 | Climb | 63.4 | 3.2 | 0.5 | 193.47 | 96.735 | Cut with Feed | 63.5 | 1
704.8 | Y-15.8750 | [6 empty] | 2.07 | 0.29 | 407 | 2998 | 2 | 3.3 | 6.9 | 58.03333 | 31.75 | -15.875 | 0 | -3.175 | 3.175 | -1.5 | 0 | Climb | 4.4 | 2.9 | 0.5 | 9.92 | 4.96 | Cut with Feed | 3.175 | 1
705.09 | X-31.7500 | [6 empty] | 23.39 | 9.28 | 407.6416 | 2998 | 1.967707 | 40.98062 | 2.517761 | 59.96771 | -31.75 | -15.875 | -63.5 | 0 | 63.5 | -1.5 | 0 | Conventional | 63.4 | 3.1 | 0.5 | 186.93 | 93.465 | Cut with Feed | 63.5 | 1
714.37 | Y-19.0500 | [6 empty] | 4.7 | 0.55 | 410.0714 | 3015.357 | 2.089286 | 3.642857 | 8.392857 | 58.66071 | -31.75 | -19.05 | 0 | -3.175 | 3.175 | -1.5 | 0 | Conventional | 4.3 | 3 | 0.5 | 9.97 | 4.985 | Cut with Feed | 3.175 | 1
714.92 | X31.7500 | [6 empty] | 11.7 | 8.52 | 454.0129 | 4482.795 | 3.468933 | 40.63658 | 1.37163 | 59.37749 | 31.75 | -19.05 | 63.5 | 0 | 63.5 | -1.5 | 0 | Climb | 63.4 | 3.2 | 0.5 | 193.23 | 96.615 | Cut with Feed | 63.5 | 1
723.44 | Y-22.2250 | [6 empty] | 1.78 | 0.29 | 457 | 4500 | 2.033333 | 1.4 | 5.933333 | 59.06667 | 31.75 | -22.225 | 0 | -3.175 | 3.175 | -1.5 | 0 | Climb | 4.4 | 3 | 0.5 | 10.15 | 5.075 | Cut with Feed | 3.175 | 1
723.73 | X-31.7500 | [6 empty] | 19.72 | 8.25 | 457 | 4500 | 2.895884 | 41.07627 | 2.387409 | 60.58354 | -31.75 | -22.225 | -63.5 | 0 | 63.5 | -1.5 | 0 | Conventional | 63.4 | 3.2 | 0.5 | 193.05 | 96.525 | Cut with Feed | 63.5 | 1
731.98 | Y-25.4000 | [6 empty] | 5.51 | 0.55 | 457 | 4500 | 2.017857 | 17.25 | 9.839286 | 59.01786 | -31.75 | -25.4 | 0 | -3.175 | 3.175 | -1.5 | 0 | Conventional | 4.3 | 3 | 0.5 | 9.73 | 4.865 | Cut with Feed | 3.175 | 1
732.53 | X31.7500 | [6 empty] | 25.41 | 8.24 | 457 | 4500 | 2.858182 | 41.00121 | 3.08 | 58.7903 | 31.75 | -25.4 | 63.5 | 0 | 63.5 | -1.5 | 0 | Climb | 63.4 | 3.2 | 0.5 | 193.47 | 96.735 | Cut with Feed | 63.5 | 1
740.77 | Y-28.5750 | [6 empty] | 4.31 | 0.57 | 457 | 4500 | 2 | 1.724138 | 7.431034 | 58.01724 | 31.75 | -28.575 | 0 | -3.175 | 3.175 | -1.5 | 0 | Climb | 4.4 | 1.4 | 0.5 | 6.13 | 3.065 | Cut with Feed | 3.175 | 1
741.34 | X-31.7500 | [6 empty] | 14.58 | 8.32 | 457 | 4500 | 2.478992 | 40.9892 | 1.7503 | 60.09964 | -31.75 | -28.575 | -63.5 | 0 | 63.5 | -1.5 | 0 | Conventional | 63.4 | 1.5 | 0.5 | 89.13 | 44.565 | Cut with Feed | 63.5 | 1
749.66 | Y-31.7500 | [6 empty] | 1.93 | 0.27 | 453.9643 | 4500 | 1 | 2.5 | 6.892857 | 57.96429 | -31.75 | -31.75 | 0 | -3.175 | 3.175 | -1.5 | 0 | Both | 0 | 0 | 0.5 | 0 | 0 | Air-Cut | 3.175 | 1
749.93 | X36.9250 | [6 empty] | 26.07 | 9.15 | 453.9279 | 4500 | 1.25655 | 41.01419 | 2.84607 | 57.36135 | 36.925 | -31.75 | 68.675 | 0 | 68.675 | -1.5 | 0 | Both | 0 | 0 | 0.5 | 0 | 0 | Air-Cut | 68.675 | 1
759.08 | Z0.5000 | [6 empty] | 12.63 | 4.84 | 36.24124 | 4500.266 | 1.239175 | 4.05567 | 2.604124 | 76.86392 | 36.925 | -31.75 | 0 | 0 | 0 | 0.5 | 2 |  | 0 | 0 | 0 | 0 | 0 | Air-cut in Z while retracting | 2 | 1
763.92 | X0 | Y-22.2250 | [5 empty] | 11.3 | 0.28 | 5342.207 | 4641.034 | 31.03448 | 328.2414 | 38.96552 | 72.24138 | 0 | -22.225 | -36.925 | 9.525 | 38.13373 | 0.5 | 0 | Both | 0 | 0 | 0.5 | 0 | 0 | No Cut - Rapid motion | 38.13373 | 0
764.2 | Z-2.0000 | [6 empty] | 31 | 4.86 | 23.35729 | 4998.269 | 2.868583 | 10.32649 | 6.365503 | 48.66735 | 0 | -22.225 | 0 | 0 | 0.5 | -2 | -2.5 |  | 0 | 0 | 0.5 | 71.25574 | 35.62787 | Plunge with feed | 0.5 | 1
769.06 | S1500 | [6 empty] | 1.65 | 0.27 | 5.428571 | 4728.607 | 55.53571 | 11 | 5.892857 | 52.10714 | 0 | -22.225 | 0 | 0 | 0 | -2 | 0 |  | 0 | 0 | 0 | 0 | 0 |  | 0 | 1
769.33 | X22.2250 | [6 empty] | 31.16 | 8.65 | 152 | 1507.961 | 2.647806 | 36.27252 | 3.598152 | 60.35681 | 22.225 | -22.225 | 22.225 | 0 | 22.225 | -2 | 0 | Both | 26.8 | 9.5 | 0.5 | 212.43 | 106.215 | Cut with Feed | 22.225 | 1
777.98 | X-22.2250 | [6 empty] | 138.22 | 17.49 | 152 | 1499 | 1.492571 | 36.83943 | 7.898286 | 60.75543 | -22.225 | -22.225 | -44.45 | 0 | 44.45 | -2 | 0 | Both | 27 | 9.5 | 0.5 | 213.38 | 106.69 | Cut with Feed | 44.45 | 1
795.47 | X0 | [6 empty] | 30.94 | 8.86 | 151.8568 | 1499 | 0.9368658 | 36.56708 | 3.488162 | 58.62007 | 0 | -22.225 | 22.225 | 0 | 22.225 | -2 | 0 | Both | 0 | 0 | 0.5 | 0 | 0 | Air-Cut | 22.225 | 1
804.33 | Z0 | [6 empty] | 14.44 | 4.9 | 25 | 1499 | 0.8839104 | 3.533605 | 2.940937 | 77.00204 | 0 | -22.225 | 0 | 0 | 0 | 0 | 2 |  | 0 | 0 | 0 | 0 | 0 | Air-cut in Z while retracting | 2 | 1
809.23 | Z-2.5000 | [6 empty] | 23.48 | 6.08 | 25.45977 | 1502.202 | 2.908046 | 3.684729 | 3.855501 | 47.79475 | 0 | -22.225 | 0 | 0 | 0.5 | -2.5 | -2.5 |  | 0 | 0 | 0.5 | 71.25574 | 35.62787 | Plunge with feed | 0.5 | 1
815.31 | X22.2250 | [6 empty] | 15.87 | 4.47 | 305 | 2989.556 | 3.482143 | 38.42857 | 3.542411 | 62.11607 | 22.225 | -22.225 | 22.225 | 0 | 22.225 | -2.5 | 0 | Both | 26.8 | 9.5 | 0.5 | 212.43 | 106.215 | Cut with Feed | 22.225 | 1
819.78 | X-22.2250 | [6 empty] | 69.93 | 8.67 | 305 | 2998 | 1.997696 | 37.83986 | 8.056452 | 62.32028 | -22.225 | -22.225 | -44.45 | 0 | 44.45 | -2.5 | 0 | Both | 27 | 9.5 | 0.5 | 213.38 | 106.69 | Cut with Feed | 44.45 | 1
828.45 | X0 | [6 empty] | 14.69 | 4.42 | 304.3679 | 2998 | 1 | 38.2167 | 3.316027 | 60.2754 | 0 | -22.225 | 22.225 | 0 | 22.225 | -2.5 | 0 | Both | 0 | 0 | 0.5 | 0 | 0 | Air-Cut | 22.225 | 1
832.87 | Z-0.5000 | [6 empty] | 15.27 | 4.73 | 25 | 2998 | 1 | 3.660338 | 3.221519 | 77.93882 | 0 | -22.225 | 0 | 0 | 0 | -0.5 | 2 |  | 0 | 0 | 0 | 0 | 0 | Air-cut in Z while retracting | 2 | 1
837.6 | Z-3.0000 | [6 empty] | 23.48 | 6.22 | 25.44944 | 2995.368 | 2.184591 | 3.784912 | 3.76886 | 47.37881 | 0 | -22.225 | 0 | 0 | 0.5 | -3 | -2.5 |  | 0 | 0 | 0.5 | 71.25574 | 35.62787 | Plunge with feed | 0.5 | 1
843.82 | X22.2250 | [6 empty] | 12.5 | 4.46 | 305 | 1508.667 | 4.454139 | 38.34452 | 2.796421 | 59.66667 | 22.225 | -22.225 | 22.225 | 0 | 22.225 | -3 | 0 | Both | 26.8 | 9.5 | 0.5 | 212.43 | 106.215 | Cut with Feed | 22.225 | 1
848.28 | X-22.2250 | [6 empty] | 73.16 | 8.71 | 305 | 1499 | 2.442661 | 38.20986 | 8.389908 | 59.88073 | -22.225 | -22.225 | -44.45 | 0 | 44.45 | -3 | 0 | Both | 27 | 9.5 | 0.5 | 213.38 | 106.69 | Cut with Feed | 44.45 | 1
856.99 | X0 | [6 empty] | 11.38 | 4.37 | 304.3607 | 1499 | 1 | 38.29224 | 2.598174 | 57.35845 | 0 | -22.225 | 22.225 | 0 | 22.225 | -3 | 0 | Both | 0 | 0 | 0.5 | 0 | 0 | Air-Cut | 22.225 | 1
861.36 | Z-1.0000 | [6 empty] | 16.18 | 5 | 26.8483 | 1499 | 0.9421158 | 3.329341 | 3.229541 | 77.44511 | 0 | -22.225 | 0 | 0 | 0 | -1 | 2 |  | 0 | 0 | 0 | 0 | 0 | Air-cut in Z while retracting | 2 | 1
866.36 | Z1.0000 | [6 empty] | 2.25 | 0.27 | 1033.643 | 1499 | 0.03571429 | 25.46429 | 8.035714 | 75.85714 | 0 | -22.225 | 0 | 0 | 0 | 1 | 2 |  | 0 | 0 | 0 | 0 | 0 | Air-cut in Z while retracting | 2 | 1
866.63 | Z-2.0000 | [6 empty] | 48.33 | 7.06 | 24.96747 | 1499.014 | 1.468175 | 10.10891 | 6.835926 | 47.65771 | 0 | -22.225 | 0 | 0 | 0.5 | -2 | -3 |  | 0 | 0 | 0.5 | 71.25574 | 35.62787 | Plunge with feed | 0.5 | 1
873.69 | Y22.2250 | [6 empty] | 86.22 | 6.45 | 145.7307 | 1499.418 | 2.30031 | 18.60991 | 13.34675 | 60.62539 | 0 | 22.225 | 0 | 44.45 | 44.45 | -2 | 0 | Both | 9.6 | 44.3 | 0.5 | 420.04 | 210.02 | Cut with Feed | 44.45 | 1
880.14 | Y-9.5250 | [6 empty] | 62.86 | 12.36 | 151.9386 | 1499 | 1.455942 | 7.143897 | 5.081649 | 60.90946 | 0 | -9.525 | 0 | -31.75 | 31.75 | -2 | 0 | Both | 0 | 0 | 0.5 | 0 | 0 | Air-Cut | 31.75 | 1
892.5 | Y6.3500 | [6 empty] | 80.49 | 6.46 | 148.3972 | 1499 | 0.9536321 | 16.45286 | 12.44049 | 57.27202 | 0 | 6.35 | 0 | 15.875 | 15.875 | -2 | 0 | Both | 0 | 0 | 0.5 | 0 | 0 | Air-Cut | 15.875 | 1
898.96 | Z0 | [6 empty] | 12.52 | 4.82 | 24.95652 | 1500.946 | 1.060041 | 14.34369 | 2.592133 | 78.31263 | 0 | 6.35 | 0 | 0 | 0 | 0 | 2 |  | 0 | 0 | 0 | 0 | 0 | Air-cut in Z while retracting | 2 | 1
903.78 | Z-2.5000 | [6 empty] | 14.97 | 6.15 | 24.46591 | 2970.318 | 3.050325 | 13.10065 | 2.430195 | 47.625 | 0 | 6.35 | 0 | 0 | 0.5 | -2.5 | -2.5 |  | 0 | 0 | 0.5 | 71.25574 | 35.62787 | Plunge with feed | 0.5 | 1
909.93 | Y22.2250 | [6 empty] | 44.74 | 3.07 | 304.3279 | 2998 | 2.996753 | 18.72727 | 14.52597 | 60.44156 | 0 | 22.225 | 0 | 15.875 | 15.875 | -2.5 | 0 | Both | 9.6 | 20.5 | 0.5 | 153.56 | 76.78 | Cut with Feed | 15.875 | 1
913 | Y-9.5250 | [6 empty] | 40.05 | 6.32 | 296.1706 | 2998 | 1.99684 | 5.660348 | 6.327014 | 61.68246 | 0 | -9.525 | 0 | -31.75 | 31.75 | -2.5 | 0 | Both | 9.6 | 20.5 | 0.5 | 153.56 | 76.78 | Cut with Feed | 31.75 | 1
919.32 | Y6.3500 | [6 empty] | 42.96 | 3.17 | 304.1195 | 2998 | 1 | 15.2673 | 13.50943 | 56.87421 | 0 | 6.35 | 0 | 15.875 | 15.875 | -2.5 | 0 | Both | 0 | 0 | 0.5 | 0 | 0 | Air-Cut | 15.875 | 1
922.49 | Z-0.5000 | [6 empty] | 13.1 | 5.01 | 25 | 2995.311 | 1.01992 | 14.33665 | 2.609562 | 78.08964 | 0 | 6.35 | 0 | 0 | 0 | -0.5 | 2 |  | 0 | 0 | 0 | 0 | 0 | Air-cut in Z while retracting | 2 | 1
927.5 | Z-3.0000 | [6 empty] | 23.45 | 5.92 | 24.95784 | 1506.524 | 2.05059 | 11.99663 | 3.954469 | 47.24621 | 0 | 6.35 | 0 | 0 | 0.5 | -3 | -2.5 |  | 0 | 0 | 0.5 | 71.25574 | 35.62787 | Plunge with feed | 0.5 | 1
933.42 | Y22.2250 | [6 empty] | 43.32 | 3.18 | 279.185 | 1499 | 3.912226 | 20.13166 | 13.57994 | 58.5674 | 0 | 22.225 | 0 | 15.875 | 15.875 | -3 | 0 | Both | 9.6 | 20.5 | 0.5 | 153.56 | 76.78 | Cut with Feed | 15.875 | 1
936.6 | Y-9.5250 | [6 empty] | 39.83 | 6.43 | 305 | 1499 | 2.470497 | 5.046584 | 6.184783 | 60.74068 | 0 | -9.525 | 0 | -31.75 | 31.75 | -3 | 0 | Both | 9.6 | 20.5 | 0.5 | 153.56 | 76.78 | Cut with Feed | 31.75 | 1
943.03 | Y6.3500 | [6 empty] | 40.25 | 3.24 | 298.4523 | 1499 | 1 | 16.81846 | 12.38462 | 58.14154 | 0 | 6.35 | 0 | 15.875 | 15.875 | -3 | 0 | Both | 0 | 0 | 0.5 | 0 | 0 | Air-Cut | 15.875 | 1
946.27 | Z-1.0000 | [6 empty] | 14.37 | 4.87 | 24.06352 | 1499 | 1 | 14.95697 | 2.944672 | 77.95697 | 0 | 6.35 | 0 | 0 | 0 | -1 | 2 |  | 0 | 0 | 0 | 0 | 0 | Air-cut in Z while retracting | 2 | 1
951.14 | Z-2.0000 | [6 empty] | 8.38 | 5.05 | 23.917 | 1499 | 1.928854 | 9.851779 | 1.656126 | 47.8004 | 0 | 6.35 | 0 | 0 | 0.5 | -2 | -1 |  | 0 | 0 | 0.5 | 71.25574 | 35.62787 | Plunge with feed | 0.5 | 1
956.19 | X-9.5250 | [6 empty] | 5.41 | 2.53 | 152 | 1499 | 2.551181 | 35.53937 | 2.129921 | 62.12992 | -9.525 | 6.35 | -9.525 | 0 | 9.525 | -2 | 0 | Both | 9.4 | 9.5 | 0.5 | 80.48 | 40.24 | Cut with Feed | 9.525 | 1
958.72 | Y-9.5250 | [6 empty] | 27.75 | 5.04 | 152 | 1499 | 2 | 0.4673267 | 5.49505 | 62.49307 | -9.525 | -9.525 | 0 | -15.875 | 15.875 | -2 | 0 | Both | 9.4 | 20 | 0.5 | 145.74 | 72.87 | Cut with Feed | 15.875 | 1
963.76 | X-22.2250 | [6 empty] | 17.53 | 4.93 | 152 | 1499 | 2 | 36.5668 | 3.548583 | 58.76113 | -22.225 | -9.525 | -12.7 | 0 | 12.7 | -2 | 0 | Both | 17.4 | 9.5 | 0.5 | 116.68 | 58.34 | Cut with Feed | 12.7 | 1
968.69 | Y3.1750 | [6 empty] | 63.5 | 4.99 | 152 | 1499 | 2 | 1.756 | 12.7 | 55.946 | -22.225 | 3.175 | 0 | 12.7 | 12.7 | -2 | 0 | Both | 9.5 | 16.7 | 0.5 | 116.44 | 58.22 | Cut with Feed | 12.7 | 1
973.68 | X-15.8750 | [6 empty] | 10.92 | 2.5 | 152 | 1499 | 1.10757 | 37.80478 | 4.350598 | 60.67729 | -15.875 | 3.175 | 6.35 | 0 | 6.35 | -2 | 0 | Conventional | 7.9 | 9.5 | 0.5 | 34.76 | 17.38 | Cut with Feed | 6.35 | 1
976.18 | Y0 | [6 empty] | 7.43 | 1.37 | 152 | 1499 | 1.797101 | 7.333333 | 5.384058 | 62.97101 | -15.875 | 0 | 0 | -3.175 | 3.175 | -2 | 0 | Both | 3 | 3.3 | 0.5 | 9.39 | 4.695 | Cut with Feed | 3.175 | 1
977.55 | X-12.7000 | [6 empty] | 4.84 | 1.13 | 152 | 1499 | 1 | 36.72807 | 4.245614 | 57.50877 | -12.7 | 0 | 3.175 | 0 | 3.175 | -2 | 0 | Climb | 1.5 | 3.4 | 0.5 | 0.35 | 0.175 | Cut with Feed | 3.175 | 1
978.68 | Y-6.3500 | [6 empty] | 13.02 | 2.6 | 152 | 1499 | 1 | 5.482759 | 4.988506 | 59.44444 | -12.7 | -6.35 | 0 | -6.35 | 6.35 | -2 | 0 | Climb | 1.1 | 0.2 | 0.5 | 0.18 | 0.09 | Cut with Feed | 6.35 | 1
981.28 | X-19.0500 | [6 empty] | 4.36 | 2.27 | 152 | 1499 | 1 | 37.96491 | 1.912281 | 56.74561 | -19.05 | -6.35 | -6.35 | 0 | 6.35 | -2 | 0 | Both | 0 | 0 | 0.5 | 0 | 0 | Air-Cut | 6.35 | 1
983.55 | Y0 | [6 empty] | 30.71 | 2.53 | 151.9606 | 1499 | 1 | 9.76378 | 12.09055 | 56.8937 | -19.05 | 0 | 0 | 6.35 | 6.35 | -2 | 0 | Both | 0 | 0 | 0.5 | 0 | 0 | Air-Cut | 6.35 | 1
986.08 | X-15.8750 | [6 empty] | 5.51 | 1.45 | 150.1507 | 1499 | 1 | 36.39041 | 3.773973 | 57.78767 | -15.875 | 0 | 3.175 | 0 | 3.175 | -2 | 0 | Both | 0 | 0 | 0.5 | 0 | 0 | Air-Cut | 3.175 | 1
987.53 | Y-1.5880 | [6 empty] | 2.64 | 0.58 | 152 | 1499 | 1 | 3.084746 | 4.474576 | 58.49153 | -15.875 | -1.588 | 0 | -1.588 | 1.588 | -2 | 0 | Both | 0 | 0 | 0.5 | 0 | 0 | Air-Cut | 1.588 | 1
988.11 | X-14.2880 | [6 empty] | 2.2 | 0.61 | 152 | 1499 | 1 | 37.8871 | 3.548387 | 59 | -14.288 | -1.588 | 1.587 | 0 | 1.587 | -2 | 0 | Both | 0 | 0 | 0.5 | 0 | 0 | Air-Cut | 1.587 | 1
988.72 | Y-4.7630 | [6 empty] | 6.88 | 1.1 | 151.8649 | 1499 | 1 | 3.540541 | 6.198198 | 59.74775 | -14.288 | -4.763 | 0 | -3.175 | 3.175 | -2 | 0 | Both | 0 | 0 | 0.5 | 0 | 0 | Air-Cut | 3.175 | 1
989.82 | X-17.4630 | [6 empty] | 3.77 | 1.4 | 149.0213 | 1499 | 1 | 36.75177 | 2.673759 | 59.58156 | -17.463 | -4.763 | -3.175 | 0 | 3.175 | -2 | 0 | Both | 0 | 0 | 0.5 | 0 | 0 | Air-Cut | 3.175 | 1
991.22 | Y-1.5880 | [6 empty] | 15.26 | 1.17 | 152 | 1499 | 1 | 5.016949 | 12.9322 | 57.5 | -17.463 | -1.588 | 0 | 3.175 | 3.175 | -2 | 0 | Both | 0 | 0 | 0.5 | 0 | 0 | Air-Cut | 3.175 | 1
992.39 | X-15.8750 | [6 empty] | 2.31 | 0.85 | 135.8721 | 1499 | 0.6511628 | 29.75581 | 2.686047 | 56.9186 | -15.875 | -1.588 | 1.588 | 0 | 1.588 | -2 | 0 | Both | 0 | 0 | 0.5 | 0 | 0 | Air-Cut | 1.588 | 1
993.24 | Z0 | [6 empty] | 15.99 | 4.83 | 24.95868 | 1501.023 | 0.9400826 | 2.944215 | 3.303719 | 78.81612 | -15.875 | -1.588 | 0 | 0 | 0 | 0 | 2 |  | 0 | 0 | 0 | 0 | 0 | Air-cut in Z while retracting | 2 | 1
998.07 | Z-2.5000 | [6 empty] | 41.11 | 6.19 | 24.54839 | 2972.755 | 2.895161 | 3.61129 | 6.630645 | 47.80161 | -15.875 | -1.588 | 0 | 0 | 0.5 | -2.5 | -2.5 |  | 0 | 0 | 0.5 | 71.25574 | 35.62787 | Plunge with feed | 0.5 | 1
1004.26 | X-9.5250 | [6 empty] | 5.02 | 1.38 | 305 | 2998 | 2.791367 | 37.95683 | 3.611511 | 61.85612 | -9.525 | -1.588 | 6.35 | 0 | 6.35 | -2.5 | 0 | Both | 10.9 | 9.6 | 0.5 | 60.6 | 30.3 | Cut with Feed | 6.35 | 1
1005.64 | Y-9.5250 | [6 empty] | 15.17 | 2.28 | 304.7205 | 2998 | 2.873362 | 0.6462882 | 6.624454 | 62.62009 | -9.525 | -9.525 | 0 | -7.937 | 7.937 | -2.5 | 0 | Both | 9.4 | 11.7 | 0.5 | 69.81 | 34.905 | Cut with Feed | 7.937 | 1
1007.92 | X-22.2250 | [6 empty] | 10.33 | 2.62 | 297.943 | 2998 | 2.775665 | 38.85932 | 3.927757 | 59.09506 | -22.225 | -9.525 | -12.7 | 0 | 12.7 | -2.5 | 0 | Conventional | 17.4 | 9.5 | 0.5 | 110.18 | 55.09 | Cut with Feed | 12.7 | 1
1010.54 | Y3.1750 | [6 empty] | 35.26 | 2.56 | 305 | 2998 | 2.891051 | 0.3774319 | 13.71984 | 55.9144 | -22.225 | 3.175 | 0 | 12.7 | 12.7 | -2.5 | 0 | Conventional | 9.5 | 16.7 | 0.5 | 97.08 | 48.54 | Cut with Feed | 12.7 | 1
1013.1 | X-15.8750 | [6 empty] | 4.83 | 1.12 | 305 | 2998 | 1.238938 | 37.17699 | 4.274336 | 60.53097 | -15.875 | 3.175 | 6.35 | 0 | 6.35 | -2.5 | 0 | Conventional | 10.9 | 4.9 | 0.5 | 30.13 | 15.065 | Cut with Feed | 6.35 | 1
1014.22 | Y0 | [6 empty] | 3.58 | 0.55 | 303.4107 | 2998 | 1.517857 | 1.303571 | 6.392857 | 63 | -15.875 | 0 | 0 | -3.175 | 3.175 | -2.5 | 0 | Both | 0 | 0 | 0.5 | 0 | 0 | Air-Cut | 3.175 | 1
1014.77 | X-12.7000 | [6 empty] | 2.36 | 0.86 | 275.3333 | 2998 | 1.333333 | 39.93103 | 2.712644 | 58.66667 | -12.7 | 0 | 3.175 | 0 | 3.175 | -2.5 | 0 | Conventional | 2 | 1.2 | 0.5 | 1.39 | 0.695 | Cut with Feed | 3.175 | 1
1015.63 | Y-6.3500 | [6 empty] | 7.57 | 1.16 | 305 | 2998 | 1.247863 | 4.290598 | 6.470085 | 59.73504 | -12.7 | -6.35 | 0 | -6.35 | 6.35 | -2.5 | 0 | Both | 0 | 0 | 0.5 | 0 | 0 | Air-Cut | 6.35 | 1
1016.79 | X-19.0500 | [6 empty] | 2.94 | 1.13 | 304.3333 | 2998 | 1 | 37.9386 | 2.578947 | 57 | -19.05 | -6.35 | -6.35 | 0 | 6.35 | -2.5 | 0 | Both | 0 | 0 | 0.5 | 0 | 0 | Air-Cut | 6.35 | 1
1017.92 | Y0 | [6 empty] | 19.49 | 1.39 | 290.3429 | 2998 | 1 | 7.635714 | 13.92143 | 56.19286 | -19.05 | 0 | 0 | 6.35 | 6.35 | -2.5 | 0 | Both | 0 | 0 | 0.5 | 0 | 0 | Air-Cut | 6.35 | 1
1019.31 | X-15.8750 | [6 empty] | 1.83 | 0.6 | 305 | 2998 | 1 | 38.39344 | 3 | 56.52459 | -15.875 | 0 | 3.175 | 0 | 3.175 | -2.5 | 0 | Both | 0 | 0 | 0.5 | 0 | 0 | Air-Cut | 3.175 | 1
1019.91 | Y-1.5880 | [6 empty] | 1.39 | 0.27 | 305 | 2998 | 1 | 1.428571 | 4.964286 | 59 | -15.875 | -1.588 | 0 | -1.588 | 1.588 | -2.5 | 0 | Both | 0 | 0 | 0.5 | 0 | 0 | Air-Cut | 1.588 | 1
1020.18 | X-14.2880 | [6 empty] | 1.19 | 0.28 | 305 | 2998 | 1 | 38.65517 | 4.103448 | 59 | -14.288 | -1.588 | 1.587 | 0 | 1.587 | -2.5 | 0 | Both | 0 | 0 | 0.5 | 0 | 0 | Air-Cut | 1.587 | 1
1020.46 | Y-4.7630 | [6 empty] | 3.99 | 0.57 | 305 | 2998 | 1 | 2.258621 | 6.87931 | 59.01724 | -14.288 | -4.763 | 0 | -3.175 | 3.175 | -2.5 | 0 | Both | 0 | 0 | 0.5 | 0 | 0 | Air-Cut | 3.175 | 1
1021.03 | X-17.4630 | [6 empty] | 2.39 | 0.83 | 305 | 2998 | 1 | 39.82143 | 2.845238 | 59.65476 | -17.463 | -4.763 | -3.175 | 0 | 3.175 | -2.5 | 0 | Both | 0 | 0 | 0.5 | 0 | 0 | Air-Cut | 3.175 | 1
1021.86 | Y-1.5880 | [6 empty] | 8.14 | 0.58 | 305 | 2998 | 1 | 3.101695 | 13.79661 | 57.98305 | -17.463 | -1.588 | 0 | 3.175 | 3.175 | -2.5 | 0 | Both | 0 | 0 | 0.5 | 0 | 0 | Air-Cut | 3.175 | 1
1022.44 | X-15.8750 | [6 empty] | 0.62 | 0.29 | 294.9 | 2998 | 1 | 36.76667 | 2.066667 | 57.43333 | -15.875 | -1.588 | 1.588 | 0 | 1.588 | -2.5 | 0 | Both | 0 | 0 | 0.5 | 0 | 0 | Air-Cut | 1.588 | 1
1022.73 | Z-0.5000 | [6 empty] | 19.19 | 4.87 | 23.67623 | 2997.861 | 1.098361 | 1.885246 | 3.932377 | 77.88934 | -15.875 | -1.588 | 0 | 0 | 0 | -0.5 | 2 |  | 0 | 0 | 0 | 0 | 0 | Air-cut in Z while retracting | 2 | 1
1027.6 | G00 | Y3.1750 | [5 empty] | 0.09 | 0.3 | 0.8064516 | 2886.452 | 47.6129 | 2.064516 | 0.2903226 | 68.22581 | -15.875 | 3.175 | 0 | 4.763 | 4.763 | -0.5 | 0 |  | 0 | 0 | 0 | 0 | 0 | No Cut - Rapid motion | 4.763 | 0
1027.9 | Z-3.0000 | [6 empty] | 38.25 | 5.85 | 24.95734 | 1502.887 | 1.808874 | 3.656997 | 6.527304 | 47.30717 | -15.875 | 3.175 | 0 | 0 | 0.5 | -3 | -2.5 |  | 0 | 0 | 0.5 | 71.25574 | 35.62787 | Plunge with feed | 0.5 | 1
1033.75 | X-9.5250 | [6 empty] | 3.85 | 1.37 | 247.5362 | 1500.884 | 3.804348 | 42.00725 | 2.789855 | 60.63043 | -9.525 | 3.175 | 6.35 | 0 | 6.35 | -3 | 0 | Both | 10.9 | 9.5 | 0.5 | 60.01 | 30.005 | Cut with Feed | 6.35 | 1
1035.12 | Y-9.5250 | [6 empty] | 17.08 | 2.56 | 305 | 1499 | 3.77821 | 2.385214 | 6.645914 | 62.09339 | -9.525 | -9.525 | 0 | -12.7 | 12.7 | -3 | 0 | Both | 9.4 | 16.5 | 0.5 | 115.19 | 57.595 | Cut with Feed | 12.7 | 1
1037.68 | X-22.2250 | [6 empty] | 10.19 | 2.59 | 305 | 1499 | 3.884615 | 39.53462 | 3.919231 | 57.65 | -22.225 | -9.525 | -12.7 | 0 | 12.7 | -3 | 0 | Both | 17.4 | 9.5 | 0.5 | 116.68 | 58.34 | Cut with Feed | 12.7 | 1
1040.27 | Y3.1750 | [6 empty] | 34.49 | 2.5 | 305 | 1499 | 3.884462 | 0.6095618 | 13.74104 | 55.46614 | -22.225 | 3.175 | 0 | 12.7 | 12.7 | -3 | 0 | Conventional | 9.5 | 16.7 | 0.5 | 98.43 | 49.215 | Cut with Feed | 12.7 | 1
1042.77 | X-15.8750 | [6 empty] | 6.42 | 1.15 | 305 | 1499 | 1.258621 | 40.18966 | 5.534483 | 61.03448 | -15.875 | 3.175 | 6.35 | 0 | 6.35 | -3 | 0 | Conventional | 6.1 | 9.5 | 0.5 | 2.96 | 1.48 | Cut with Feed | 6.35 | 1
1043.92 | Y0 | [6 empty] | 3.9 | 0.55 | 305 | 1499 | 2.482143 | 1.196429 | 6.964286 | 63.92857 | -15.875 | 0 | 0 | -3.175 | 3.175 | -3 | 0 | Both | 3 | 3 | 0.5 | 9.24 | 4.62 | Cut with Feed | 3.175 | 1
1044.47 | X-12.7000 | [6 empty] | 2.64 | 0.57 | 305 | 1499 | 1.482759 | 38.25862 | 4.551724 | 57.41379 | -12.7 | 0 | 3.175 | 0 | 3.175 | -3 | 0 | Climb | 1.5 | 3.1 | 0.5 | 0.2 | 0.1 | Cut with Feed | 3.175 | 1
1045.04 | Y-6.3500 | [6 empty] | 10.09 | 1.44 | 305 | 1499 | 1.393103 | 9.462069 | 6.958621 | 59.35862 | -12.7 | -6.35 | 0 | -6.35 | 6.35 | -3 | 0 | Climb | 1.1 | 0.2 | 0.5 | 0.18 | 0.09 | Cut with Feed | 6.35 | 1
1046.48 | X-19.0500 | [6 empty] | 2.69 | 1.12 | 305 | 1499 | 1.256637 | 35.45133 | 2.380531 | 56.24779 | -19.05 | -6.35 | -6.35 | 0 | 6.35 | -3 | 0 | Both | 0 | 0 | 0.5 | 0 | 0 | Air-Cut | 6.35 | 1
1047.6 | Y0 | [6 empty] | 19.62 | 1.38 | 305 | 1499 | 0.6043165 | 8.208633 | 14.11511 | 55.40288 | -19.05 | 0 | 0 | 6.35 | 6.35 | -3 | 0 | Both | 0 | 0 | 0.5 | 0 | 0 | Air-Cut | 6.35 | 1
1048.98 | X-15.8750 | [6 empty] | 1.5 | 0.58 | 305 | 1499 | 0.4915254 | 37.84746 | 2.542373 | 56.50847 | -15.875 | 0 | 3.175 | 0 | 3.175 | -3 | 0 | Both | 0 | 0 | 0.5 | 0 | 0 | Air-Cut | 3.175 | 1
1049.56 | Y-1.5880 | [6 empty] | 1.44 | 0.28 | 305 | 1499 | 0.03448276 | 1.275862 | 4.965517 | 57.03448 | -15.875 | -1.588 | 0 | -1.588 | 1.588 | -3 | 0 | Both | 0 | 0 | 0.5 | 0 | 0 | Air-Cut | 1.588 | 1
1049.84 | X-14.2880 | [6 empty] | 1.19 | 0.28 | 305 | 1499 | 1 | 35.72414 | 4.103448 | 58 | -14.288 | -1.588 | 1.587 | 0 | 1.587 | -3 | 0 | Both | 0 | 0 | 0.5 | 0 | 0 | Air-Cut | 1.587 | 1
1050.12 | Y-4.7630 | [6 empty] | 4.11 | 0.58 | 303.5085 | 1499 | 1 | 1.627119 | 6.966102 | 58 | -14.288 | -4.763 | 0 | -3.175 | 3.175 | -3 | 0 | Both | 0 | 0 | 0.5 | 0 | 0 | Air-Cut | 3.175 | 1
1050.7 | X-17.4630 | [6 empty] | 7.2 | 0.87 | 277 | 1499 | 0.6704545 | 34.19318 | 8.181818 | 58.65909 | -17.463 | -4.763 | -3.175 | 0 | 3.175 | -3 | 0 | Both | 0 | 0 | 0.5 | 0 | 0 | Air-Cut | 3.175 | 1
1051.57 | Y-1.5880 | [6 empty] | 7.86 | 0.56 | 305 | 1499 | 1 | 2.631579 | 13.78947 | 56.98246 | -17.463 | -1.588 | 0 | 3.175 | 3.175 | -3 | 0 | Both | 0 | 0 | 0.5 | 0 | 0 | Air-Cut | 3.175 | 1
1052.13 | X-15.8750 | [6 empty] | 0.56 | 0.26 | 294.6296 | 1499 | 1 | 36.59259 | 2.074074 | 56.59259 | -15.875 | -1.588 | 1.588 | 0 | 1.588 | -3 | 0 | Both | 0 | 0 | 0.5 | 0 | 0 | Air-Cut | 1.588 | 1
1052.39 | Z-1.0000 | [6 empty] | 19.04 | 4.82 | 27.16977 | 1499 | 0.9440994 | 1.697723 | 3.942029 | 77.63354 | -15.875 | -1.588 | 0 | 0 | 0 | -1 | 2 |  | 0 | 0 | 0 | 0 | 0 | Air-cut in Z while retracting | 2 | 1
1057.21 | G00 | Z0 | [5 empty] | 1.24 | 0.28 | 1036 | 1499 | 1 | 2.896552 | 4.275862 | 72.34483 | -15.875 | -1.588 | 0 | 0 | 0 | 0 | 1 |  | 0 | 0 | 0 | 0 | 0 | No Cut - Rapid motion | 1 | 0
1057.49 | Z-2.0000 | [6 empty] | 35.07 | 5.13 | 23.20428 | 1499.486 | 1.766537 | 10.57393 | 6.822957 | 48.21595 | -15.875 | -1.588 | 0 | 0 | 0.5 | -2 | -2 |  | 0 | 0 | 0.5 | 71.25574 | 35.62787 | Plunge with feed | 0.5 | 1
1062.62 | Y-9.5250 | [6 empty] | 35.76 | 6.33 | 151.2902 | 1499 | 2.268139 | 5.600946 | 5.640379 | 62.68927 | -15.875 | -9.525 | 0 | -7.937 | 7.937 | -2 | 0 | Both | 0 | 0 | 0.5 | 0 | 0 | Air-Cut | 7.937 | 1
1068.95 | X15.8750 | [6 empty] | 9.04 | 2.3 | 152 | 1499 | 2 | 36.00433 | 3.91342 | 58.61905 | 15.875 | -9.525 | 31.75 | 0 | 31.75 | -2 | 0 | Both | 30 | 9.5 | 0.5 | 145.71 | 72.855 | Cut with Feed | 31.75 | 1
1071.25 | Y22.2250 | [6 empty] | 172.1 | 12.67 | 152 | 1499 | 2 | 0.9550473 | 13.57256 | 56.05205 | 15.875 | 22.225 | 0 | 31.75 | 31.75 | -2 | 0 | Both | 9.5 | 36.3 | 0.5 | 299.6 | 149.8 | Cut with Feed | 31.75 | 1
1083.92 | X22.2250 | [6 empty] | 2.87 | 2.25 | 151.8142 | 1499 | 2 | 37.28761 | 1.269912 | 60.00442 | 22.225 | 22.225 | 6.35 | 0 | 6.35 | -2 | 0 | Both | 10.9 | 9.5 | 0.5 | 55.49 | 27.745 | Cut with Feed | 6.35 | 1
1086.17 | Y6.3500 | [6 empty] | 33.35 | 6.39 | 150.228125 | 1499 | 1.64375 | 3.728125 | 5.2109375 | 60.778125 | 22.225 | 6.35 | 0 | -15.875 | 15.875 | -2 | 0 | Conventional | 6.3 | 20.4 | 0.5 | 101.36 | 50.68 | Cut with Feed | 15.875 | 1
1092.56 | X19.0500 | [6 empty] | 2.57 | 1.09 | 152 | 1499 | 0.7636364 | 35.4 | 2.336364 | 56.76364 | 19.05 | 6.35 | -3.175 | 0 | 3.175 | -2 | 0 | Conventional | 1.4 | 0.2 | 0.5 | 0.26 | 0.13 | Cut with Feed | 3.175 | 1
1093.65 | Y-6.3500 | [6 empty] | 28.37 | 5.09 | 152 | 1499 | 0.9411765 | 4.090196 | 5.562745 | 57.43333 | 19.05 | -6.35 | 0 | -12.7 | 12.7 | -2 | 0 | Conventional | 3.4 | 12.7 | 0.5 | 35.75 | 17.875 | Cut with Feed | 12.7 | 1
1098.74 | Y19.0500 | [6 empty] | 132.91 | 10.11 | 152 | 1499 | 0.972332 | 1.556324 | 13.1334 | 57.05731 | 19.05 | 19.05 | 0 | 25.4 | 25.4 | -2 | 0 | Both | 0 | 0 | 0.5 | 0 | 0 | Air-Cut | 25.4 | 1
1108.85 | Y6.3500 | [6 empty] | 27.97 | 5.03 | 151.748 | 1499 | 0.9444444 | 4.886905 | 5.549603 | 59.31349 | 19.05 | 6.35 | 0 | -12.7 | 12.7 | -2 | 0 | Both | 0 | 0 | 0.5 | 0 | 0 | Air-Cut | 12.7 | 1
1113.88 | Z0 | [6 empty] | 6.07 | 4.92 | 24.98986 | 1501.294 | 0.9249493 | 6.081136 | 1.231237 | 78.52333 | 19.05 | 6.35 | 0 | 0 | 0 | 0 | 2 |  | 0 | 0 | 0 | 0 | 0 | Air-cut in Z while retracting | 2 | 1
1118.8 | Z-2.5000 | [6 empty] | 16.21 | 6.05 | 24.72772 | 2980.087 | 2.592409 | 7.407591 | 2.674917 | 47.79043 | 19.05 | 6.35 | 0 | 0 | 0.5 | -2.5 | -2.5 |  | 0 | 0 | 0.5 | 71.25574 | 35.62787 | Plunge with feed | 0.5 | 1
1124.85 | Y-9.5250 | [6 empty] | 22.58 | 3.34 | 280.4179 | 2998 | 2.997015 | 2.937313 | 6.740299 | 62.73433 | 19.05 | -9.525 | 0 | -15.875 | 15.875 | -2.5 | 0 | Both | 9.5 | 20.2 | 0.5 | 151.94 | 75.97 | Cut with Feed | 15.875 | 1
1128.19 | X15.8750 | [6 empty] | 4.65 | 1.13 | 305 | 2998 | 2.754386 | 38.89474 | 4.078947 | 59.22807 | 15.875 | -9.525 | -3.175 | 0 | 3.175 | -2.5 | 0 | Conventional | 7.8 | 9.2 | 0.5 | 25.47 | 12.735 | Cut with Feed | 3.175 | 1
1129.32 | Y22.2250 | [6 empty] | 92.89 | 6.43 | 304.2547 | 2998 | 2.909938 | 0.9829193 | 14.42391 | 56.60714 | 15.875 | 22.225 | 0 | 31.75 | 31.75 | -2.5 | 0 | Conventional | 9.5 | 35.8 | 0.5 | 202.77 | 101.385 | Cut with Feed | 31.75 | 1
1135.75 | X22.2250 | [6 empty] | 1.45 | 1.1 | 305 | 2998 | 2.747748 | 36.94595 | 1.306306 | 60.78378 | 22.225 | 22.225 | 6.35 | 0 | 6.35 | -2.5 | 0 | Both | 10.9 | 9.5 | 0.5 | 55.49 | 27.745 | Cut with Feed | 6.35 | 1
1136.85 | Y6.3500 | [6 empty] | 20.44 | 3.11 | 305 | 2998 | 2.179487 | 2.535256 | 6.551282 | 61.11218 | 22.225 | 6.35 | 0 | -15.875 | 15.875 | -2.5 | 0 | Conventional | 6.3 | 20.1 | 0.5 | 76.24 | 38.12 | Cut with Feed | 15.875 | 1
1139.96 | X19.0500 | [6 empty] | 2.49 | 0.54 | 303.9091 | 2998 | 1 | 35.87273 | 4.527273 | 56.50909 | 19.05 | 6.35 | -3.175 | 0 | 3.175 | -2.5 | 0 | Both | 0 | 0 | 0.5 | 0 | 0 | Air-Cut | 3.175 | 1
1140.5 | Y-6.3500 | [6 empty] | 16.03 | 2.6 | 298.5632 | 2998 | 1 | 1.873563 | 6.141762 | 57.11494 | 19.05 | -6.35 | 0 | -12.7 | 12.7 | -2.5 | 0 | Both | 0 | 0 | 0.5 | 0 | 0 | Air-Cut | 12.7 | 1
1143.1 | Y19.0500 | [6 empty] | 69.83 | 4.96 | 305 | 2998 | 1 | 0.9496982 | 14.0503 | 56.71026 | 19.05 | 19.05 | 0 | 25.4 | 25.4 | -2.5 | 0 | Both | 0 | 0 | 0.5 | 0 | 0 | Air-Cut | 25.4 | 1
1148.06 | Y6.3500 | [6 empty] | 15.06 | 2.46 | 303.7652 | 2998 | 1 | 2.449393 | 6.097166 | 59.67206 | 19.05 | 6.35 | 0 | -12.7 | 12.7 | -2.5 | 0 | Both | 0 | 0 | 0.5 | 0 | 0 | Air-Cut | 12.7 | 1
1150.52 | Z-0.5000 | [6 empty] | 11.37 | 5.02 | 23.65805 | 2996.235 | 1.059642 | 3.043738 | 2.260437 | 77.17694 | 19.05 | 6.35 | 0 | 0 | 0 | -0.5 | 2 |  | 0 | 0 | 0 | 0 | 0 | Air-cut in Z while retracting | 2 | 1
1155.54 | Z-3.0000 | [6 empty] | 19.72 | 6.27 | 24.11624 | 1528.105 | 3.106688 | 7.797771 | 3.140127 | 47.57643 | 19.05 | 6.35 | 0 | 0 | 0.5 | -3 | -2.5 |  | 0 | 0 | 0.5 | 71.25574 | 35.62787 | Plunge with feed | 0.5 | 1
1161.81 | Y-9.5250 | [6 empty] | 22 | 3.22 | 305 | 1499 | 3.98452 | 0.619195 | 6.811146 | 62.2322 | 19.05 | -9.525 | 0 | -15.875 | 15.875 | -3 | 0 | Both | 9.5 | 20.2 | 0.5 | 151.94 | 75.97 | Cut with Feed | 15.875 | 1
1165.03 | X15.8750 | [6 empty] | 5.05 | 1.09 | 305 | 1499 | 3.745455 | 38.22727 | 4.590909 | 57.21818 | 15.875 | -9.525 | -3.175 | 0 | 3.175 | -3 | 0 | Conventional | 7.8 | 9.2 | 0.5 | 25.47 | 12.735 | Cut with Feed | 3.175 | 1
1166.12 | Y22.2250 | [6 empty] | 90.7 | 6.21 | 304.8666 | 1499 | 3.951768 | 2.118971 | 14.58199 | 56.08682 | 15.875 | 22.225 | 0 | 31.75 | 31.75 | -3 | 0 | Conventional | 9.5 | 35.8 | 0.5 | 202.77 | 101.385 | Cut with Feed | 31.75 | 1
1172.33 | X22.2250 | [6 empty] | 0.91 | 1.39 | 289.5857 | 1499 | 3.607143 | 38.09286 | 0.65 | 60.87857 | 22.225 | 22.225 | 6.35 | 0 | 6.35 | -3 | 0 | Both | 10.9 | 9.5 | 0.5 | 55.49 | 27.745 | Cut with Feed | 6.35 | 1
1173.72 | Y6.3500 | [6 empty] | 21.71 | 3.13 | 305 | 1499 | 2.824841 | 3.907643 | 6.914013 | 59.43631 | 22.225 | 6.35 | 0 | -15.875 | 15.875 | -3 | 0 | Conventional | 6.3 | 20.1 | 0.5 | 76.24 | 38.12 | Cut with Feed | 15.875 | 1
1176.85 | X19.0500 | [6 empty] | 1.66 | 0.54 | 305 | 1499 | 0.9818182 | 34.89091 | 3.018182 | 56 | 19.05 | 6.35 | -3.175 | 0 | 3.175 | -3 | 0 | Both | 0 | 0 | 0.5 | 0 | 0 | Air-Cut | 3.175 | 1
1177.39 | Y-6.3500 | [6 empty] | 16.27 | 2.55 | 305 | 1499 | 0.890625 | 1.6640625 | 6.35546875 | 56.4375 | 19.05 | -6.35 | 0 | -12.7 | 12.7 | -3 | 0 | Both | 0 | 0 | 0.5 | 0 | 0 | Air-Cut | 12.7 | 1
1179.94 | Y19.0500 | [6 empty] | 68.59 | 5.12 | 305 | 1499 | 0.7290448 | 0.834308 | 13.37037 | 56.39181 | 19.05 | 19.05 | 0 | 25.4 | 25.4 | -3 | 0 | Both | 0 | 0 | 0.5 | 0 | 0 | Air-Cut | 25.4 | 1
1185.06 | Y6.3500 | [6 empty] | 15.15 | 2.47 | 303.871 | 1499 | 1 | 2.891129 | 6.108871 | 58.625 | 19.05 | 6.35 | 0 | -12.7 | 12.7 | -3 | 0 | Both | 0 | 0 | 0.5 | 0 | 0 | Air-Cut | 12.7 | 1
1187.53 | Z-1.0000 | [6 empty] | 10.9 | 4.75 | 27.19748 | 1499.21 | 0.8907563 | 3 | 2.289916 | 78.06303 | 19.05 | 6.35 | 0 | 0 | 0 | -1 | 2 |  | 0 | 0 | 0 | 0 | 0 | Air-cut in Z while retracting | 2 | 1
1192.28 | S3000 | [6 empty] | 0.65 | 0.27 | 1032.75 | 1646.179 | 61 | 3.821429 | 2.321429 | 72.35714 | 19.05 | 6.35 | 0 | 0 | 0 | -1 | 0 |  | 0 | 0 | 0 | 0 | 0 |  | 0 | 1
1192.55 | G83 | G99 | Z-8.0000 | R-1.0000 | F25.0 | Q1.0000 |  | 170.41 | 32.56 | 64.105 | 2997.377 | 4.134787 | 10.09549 | 5.232115 | 51.32392 | 19.05 | 6.35 | 0 | 0 | 8 | -8 | -7 | Both | 0 | 0 | 1 | 71.25574 | 570.0459 | Plunge with feed | 8 | 1
1225.11 | Y12.7000 | [6 empty] | 26.75 | 0.27 | 9841.429 | 2998 | 3.892857 | 10.96429 | 95.53571 | 72.17857 | 19.05 | 12.7 | 0 | 6.35 | 6.35 | -8 | 0 | Both | 9.5 | 11.1 | 0.5 | 97.04 | 48.52 | No Cut - Rapid motion | 6.35 | 0
1225.38 | G83 | G99 | Z-8.0000 | R-1.0000 | F25.0 | Q2.0000 |  | 37.47 | 24.78 | 49.11174 | 2998 | 5.896733 | 8.625656 | 1.511497 | 47.87495 | 19.05 | 12.7 | 0 | 0 | 8 | -8 | -7 | Both | 0 | 0 | 2 | 71.25574 | 570.0459 | Plunge with feed | 8 | 1
1250.16 | G83 | G99 | Z-8.0000 | R-1.0000 | F50.0 | Q1.0000 |  | 24.99 | 16.96 | 187.7979 | 2998 | 6.968179 | 10.1043 | 1.472599 | 52.86447 | 19.05 | 12.7 | 0 | 0 | 8 | -8 | -7 | Both | 0 | 0 | 1 | 71.25574 | 570.0459 | Plunge with feed | 8 | 1
1267.12 | Y22.2250 | [6 empty] | 2.85 | 0.25 | 2602.885 | 2998 | 2.923077 | 7.038462 | 10.96154 | 67.19231 | 19.05 | 22.225 | 0 | 9.525 | 9.525 | -8 | 0 | Both | 9.5 | 14.1 | 0.5 | 91.43 | 45.715 | No Cut - Rapid motion | 9.525 | 0
1267.37 | G83 | G99 | Z-8.0000 | R-1.0000 | F50.0 | Q2.0000 |  | 72.4 | 12.59 | 96.06032 | 2997.938 | 9.32381 | 9.490476 | 5.746032 | 45.89524 | 19.05 | 22.225 | 0 | 0 | 8 | -8 | -7 | Both | 0 | 0 | 2 | 71.25574 | 570.0459 | Plunge with feed | 8 | 1
1279.96 | M5 | [6 empty] | 1.67 | 0.27 | 1568.464 | 2823.571 | 54 | 9.928571 | 5.964286 | 73.53571 | 19.05 | 22.225 | 0 | 0 | 0 | -8 | 0 |  | 0 | 0 | 0 | 0 | 0 |  | 0 | 1
1280.23 | G91 | G28 | Z0 |  |  |  |  | 4.51 | 0.79 | 15077.6625 | 74.875 | 0 | 9.775 | 5.6375 | 115.8625 | 19.05 | 22.225 | 0 | 0 | 0 | 0 | 8 |  | 0 | 0 | 0 | 0 | 0 | No Cut - Rapid motion | 8 | 0
1281.02 | G91 | G28 | X0 | Y0 |  |  |  | 30.96 | 0.54 | 20827.31 | 0 | 0 | 124.2364 | 56.29091 | 57.49091 | 0 | 0 | -19.05 | -22.225 | 29.27205 | 0 | 0 | Both | 0 | 0 | 0.5 | 0 | 0 | No Cut - Rapid motion | 29.27205 | 0
1281.56 | M30 | [6 empty] | 5.35 | 0.29 | 0 | 0 | 0 | 28.46667 | 17.83333 | 57.03333 | 0 | 0 | 0 | 0 | 0 | 0 | 0 |  | 0 | 0 | 0 | 0 | 0 |  | 0 | 0
1281.85 | [7 empty] | 0 | 0 | 0 | 0 | 0 | 0 | 0 | 0 | 0 | 0 | 0 | 0 | 0 | 0 | 0 |  | 0 | 0 | 0 | 0 | 0 |  | 0 | 0