## Sheet1
Timestamp (s) | Code | Code | Code | Code | Code | Code | Code | Energy (J) | Duration (s) | Feed rate (mm/min) | Spindle speed (RPM) | Spindle Load | X Load | Y Load | Z Load | X (mm) | Y (mm) | dX (code) (mm) | dY (code) (mm) | Length of Cut XY (code) (mm) | Z (mm) | dZ (mm) | Cutting Strategy | IdX (mm) | IdY (mm) | Depth of Cut(mm) | Area of Cut (mm^2) | Volume of Cut (mm^3) | Cut / No Cut | Length of Cut XYZ (code) (mm) | Modal G-Code
30.38 | % | [6 empty] | 0.29 | 0.28 |  |  |  | 7 | 1 | 52.65517 | 0 | 0 | 0 | 0 |  | 0 | [9 empty] | 0
30.66 | G91 | G28 | Z0 | M19 |  |  |  | 1.81 | 0.83 | 3209.381 |  | 2.02381 | 8.440476 | 2.154762 | 49.69048 | 0 | 0 | 0 | 0 | 0 | 0 | 0 |  | 0 | 0 | 0 | 0 | 0 |  | 0 | 0
31.49 | G28 | X0 | Y0 |  |  |  |  | 41.27 | 0.84 | 12062.16 | 0 | 0 | 83.43529 | 48.55294 | 60.63529 | 0 | 0 | 0 | 0 | 0 | 0 | 0 |  | 0 | 0 | 0 | 0 | 0 |  | 0 | 0
32.33 | G90 | G17 | G00 | X-36.9250 | Y31.7500 |  |  | 49.66 | 0.83 | 9372.762 | 42.53571 | 15.44048 | 104.6548 | 59.11905 | 79.11905 | -36.925 | 31.75 | -36.925 | 31.75 | 48.69824 | 0 | 0 |  | 0 | 0 | 0 | 0 | 0 | No Cut - Rapid motion | 48.69824 | 0
33.16 | G43 | Z2.0000 | H1 | S1500 | M3 |  |  | 1.7 | 0.57 | 14741.53 | 1445.897 | 5.362069 | 14.81034 | 2.931034 | 14.17241 | -36.925 | 31.75 | 0 | 0 | 0 | 2 | 2 |  | 0 | 0 | 0 | 0 | 0 | No Cut - Rapid motion | 2 | 0
33.73 | Z-1.5000 | [6 empty] | 17.27 | 8.61 | 24.32715 | 1499 | 1 | 11.50116 | 2.00348 | 48.58353 | -36.925 | 31.75 | 0 | 0 | 0 | -1.5 | -3.5 |  | 0 | 0 | 0 | 71.25574 | 0 | Air-Cut in Z while plunging | 0 | 1
42.34 | X31.7500 | [6 empty] | 18.43 | 26.89 | 151.9862 | 1499 | 2.831599 | 36.22714 | 0.6851301 | 61.70149 | 31.75 | 31.75 | 68.675 | 0 | 68.675 | -1.5 | 0 | Climb | 63.4 | 4.7 | 1.5 | 304.79 | 457.185 | Cut with Feed | 68.675 | 1
69.23 | Y28.5750 | [6 empty] | 8.47 | 1.4 | 144.6525 | 1499 | 2.198582 | 3.70922 | 6.007092 | 60.97872 | 31.75 | 28.575 | 0 | -3.175 | 3.175 | -1.5 | 0 | Climb | 4.4 | 3 | 1.5 | 10.15 | 15.225 | Cut with Feed | 3.175 | 1
70.63 | X-31.7500 | [6 empty] | 30.23 | 24.97 | 152 | 1499 | 2.885909 | 38.70657 | 1.210168 | 60.01521 | -31.75 | 28.575 | -63.5 | 0 | 63.5 | -1.5 | 0 | Conventional | 63.4 | 3.2 | 1.5 | 193.05 | 289.575 | Cut with Feed | 63.5 | 1
95.6 | Y25.4000 | [6 empty] | 8.89 | 1.14 | 151.6435 | 1499 | 2 | 8.043478 | 7.730435 | 59.50435 | -31.75 | 25.4 | 0 | -3.175 | 3.175 | -1.5 | 0 | Conventional | 4.3 | 3 | 1.5 | 9.73 | 14.595 | Cut with Feed | 3.175 | 1
96.74 | X31.7500 | [6 empty] | 60.74 | 25.23 | 151.2678 | 1499 | 2.896989 | 35.72861 | 2.406498 | 58.27932 | 31.75 | 25.4 | 63.5 | 0 | 63.5 | -1.5 | 0 | Climb | 63.4 | 3.2 | 1.5 | 193.47 | 290.205 | Cut with Feed | 63.5 | 1
121.97 | Y22.2250 | [6 empty] | 6.59 | 1.13 | 152 | 1499 | 2.017544 | 1.807018 | 5.780702 | 61.30702 | 31.75 | 22.225 | 0 | -3.175 | 3.175 | -1.5 | 0 | Climb | 4.4 | 2.9 | 1.5 | 9.92 | 14.88 | Cut with Feed | 3.175 | 1
123.1 | X-31.7500 | [6 empty] | 32.75 | 25.08 | 152 | 1499 | 2.878836 | 38.72738 | 1.305301 | 59.26146 | -31.75 | 22.225 | -63.5 | 0 | 63.5 | -1.5 | 0 | Conventional | 63.4 | 3.1 | 1.5 | 186.93 | 280.395 | Cut with Feed | 63.5 | 1
148.18 | Y19.0500 | [6 empty] | 6.15 | 1.17 | 152.4576 | 1499 | 2 | 8.033898 | 5.211864 | 59.23729 | -31.75 | 19.05 | 0 | -3.175 | 3.175 | -1.5 | 0 | Conventional | 4.3 | 3 | 1.5 | 9.97 | 14.955 | Cut with Feed | 3.175 | 1
149.35 | X31.7500 | [6 empty] | 15.38 | 18.64 | 206 | 1499 | 3.19571 | 36.00322 | 0.8246649 | 59.83968 | 31.75 | 19.05 | 63.5 | 0 | 63.5 | -1.5 | 0 | Climb | 63.4 | 3.2 | 1.5 | 193.23 | 289.845 | Cut with Feed | 63.5 | 1
167.99 | Y15.8750 | [6 empty] | 6.16 | 0.87 | 206 | 1499 | 2.681818 | 1.102273 | 7 | 61.32955 | 31.75 | 15.875 | 0 | -3.175 | 3.175 | -1.5 | 0 | Climb | 4.4 | 3 | 1.5 | 10.15 | 15.225 | Cut with Feed | 3.175 | 1
168.86 | X-31.7500 | [6 empty] | 36.54 | 18.49 | 206 | 1499 | 3.348108 | 39.74757 | 1.975135 | 58.81351 | -31.75 | 15.875 | -63.5 | 0 | 63.5 | -1.5 | 0 | Conventional | 63.4 | 3.2 | 1.5 | 193.05 | 289.575 | Cut with Feed | 63.5 | 1
187.35 | Y12.7000 | [6 empty] | 4.34 | 0.87 | 205.5341 | 1499 | 2 | 8.659091 | 4.931818 | 58.01136 | -31.75 | 12.7 | 0 | -3.175 | 3.175 | -1.5 | 0 | Conventional | 4.3 | 3 | 1.5 | 9.73 | 14.595 | Cut with Feed | 3.175 | 1
188.22 | X31.7500 | [6 empty] | 25.06 | 18.5 | 205.3712 | 1499 | 3.081037 | 36.08212 | 1.353863 | 58.90708 | 31.75 | 12.7 | 63.5 | 0 | 63.5 | -1.5 | 0 | Climb | 63.4 | 3.2 | 1.5 | 193.47 | 290.205 | Cut with Feed | 63.5 | 1
206.72 | Y9.5250 | [6 empty] | 6.54 | 1.12 | 202.0354 | 1499 | 2.247788 | 4.584071 | 5.787611 | 59.71681 | 31.75 | 9.525 | 0 | -3.175 | 3.175 | -1.5 | 0 | Climb | 4.4 | 2.9 | 1.5 | 9.92 | 14.88 | Cut with Feed | 3.175 | 1
207.84 | X-31.7500 | [6 empty] | 56.04 | 18.3 | 206 | 1499 | 3.483342 | 39.99126 | 3.060623 | 58.52977 | -31.75 | 9.525 | -63.5 | 0 | 63.5 | -1.5 | 0 | Conventional | 63.4 | 3.1 | 1.5 | 186.93 | 280.395 | Cut with Feed | 63.5 | 1
226.14 | Y6.3500 | [6 empty] | 6.9 | 1.11 | 206.4018 | 1499 | 2.267857 | 13.75893 | 6.160714 | 57.79464 | -31.75 | 6.35 | 0 | -3.175 | 3.175 | -1.5 | 0 | Conventional | 4.3 | 3 | 1.5 | 9.97 | 14.955 | Cut with Feed | 3.175 | 1
227.25 | X31.7500 | [6 empty] | 8.9 | 15.15 | 250.9796 | 1499 | 3.903034 | 35.96042 | 0.5870712 | 60.42282 | 31.75 | 6.35 | 63.5 | 0 | 63.5 | -1.5 | 0 | Climb | 63.4 | 3.2 | 1.5 | 193.23 | 289.845 | Cut with Feed | 63.5 | 1
242.4 | Y3.1750 | [6 empty] | 6.03 | 0.82 | 240.9157 | 1499 | 2.686747 | 2.746988 | 7.26506 | 59.71084 | 31.75 | 3.175 | 0 | -3.175 | 3.175 | -1.5 | 0 | Climb | 4.4 | 3 | 1.5 | 10.15 | 15.225 | Cut with Feed | 3.175 | 1
243.22 | X-31.7500 | [6 empty] | 40.61 | 15.24 | 251 | 1499 | 3.85377 | 40.86623 | 2.662951 | 58.21574 | -31.75 | 3.175 | -63.5 | 0 | 63.5 | -1.5 | 0 | Conventional | 63.4 | 3.2 | 1.5 | 193.05 | 289.575 | Cut with Feed | 63.5 | 1
258.46 | Y0 | [6 empty] | 1.71 | 0.57 | 250.1034 | 1499 | 2.517241 | 8.431034 | 2.948276 | 59.01724 | -31.75 | 0 | 0 | -3.175 | 3.175 | -1.5 | 0 | Conventional | 4.3 | 3 | 1.5 | 9.73 | 14.595 | Cut with Feed | 3.175 | 1
259.03 | X31.7500 | [6 empty] | 25.17 | 15.2 | 249.9744 | 1499 | 3.905983 | 36.57396 | 1.654832 | 60.05128 | 31.75 | 0 | 63.5 | 0 | 63.5 | -1.5 | 0 | Climb | 63.4 | 3.2 | 1.5 | 193.47 | 290.205 | Cut with Feed | 63.5 | 1
274.23 | Y-3.1750 | [6 empty] | 3.89 | 0.83 | 251 | 1499 | 2.666667 | 2.107143 | 4.630952 | 59.63095 | 31.75 | -3.175 | 0 | -3.175 | 3.175 | -1.5 | 0 | Climb | 4.4 | 2.9 | 1.5 | 9.92 | 14.88 | Cut with Feed | 3.175 | 1
275.06 | X-31.7500 | [6 empty] | 30.53 | 15.15 | 251 | 1499 | 3.883245 | 41.42084 | 2.013852 | 58.55739 | -31.75 | -3.175 | -63.5 | 0 | 63.5 | -1.5 | 0 | Conventional | 63.4 | 3.1 | 1.5 | 186.93 | 280.395 | Cut with Feed | 63.5 | 1
290.21 | Y-6.3500 | [6 empty] | 9.65 | 0.85 | 251.6279 | 1499 | 2.360465 | 9.709302 | 11.22093 | 59.72093 | -31.75 | -6.35 | 0 | -3.175 | 3.175 | -1.5 | 0 | Conventional | 4.3 | 3 | 1.5 | 9.97 | 14.955 | Cut with Feed | 3.175 | 1
291.06 | X31.7500 | [6 empty] | 7.39 | 12.4 | 304.9831 | 1499 | 4.705077 | 37.75584 | 0.5954875 | 61.06769 | 31.75 | -6.35 | 63.5 | 0 | 63.5 | -1.5 | 0 | Climb | 63.4 | 3.2 | 1.5 | 193.23 | 289.845 | Cut with Feed | 63.5 | 1
303.46 | Y-9.5250 | [6 empty] | 5.59 | 0.83 | 298.25 | 1499 | 2.702381 | 4.797619 | 6.654762 | 59.69048 | 31.75 | -9.525 | 0 | -3.175 | 3.175 | -1.5 | 0 | Climb | 4.4 | 3 | 1.5 | 10.15 | 15.225 | Cut with Feed | 3.175 | 1
304.29 | X-31.7500 | [6 empty] | 30.6 | 12.32 | 304.9286 | 1499 | 4.762368 | 41.94242 | 2.481752 | 58.26277 | -31.75 | -9.525 | -63.5 | 0 | 63.5 | -1.5 | 0 | Conventional | 63.4 | 3.2 | 1.5 | 193.05 | 289.575 | Cut with Feed | 63.5 | 1
316.61 | Y-12.7000 | [6 empty] | 8.77 | 0.54 | 260.2 | 1499 | 2 | 6.563636 | 15.94545 | 57.43636 | -31.75 | -12.7 | 0 | -3.175 | 3.175 | -1.5 | 0 | Conventional | 4.3 | 3 | 1.5 | 9.73 | 14.595 | Cut with Feed | 3.175 | 1
317.15 | X31.7500 | [6 empty] | 6.46 | 12.73 | 305 | 1499 | 4.593407 | 37.12873 | 0.5070644 | 60.8595 | 31.75 | -12.7 | 63.5 | 0 | 63.5 | -1.5 | 0 | Climb | 63.4 | 3.2 | 1.5 | 193.47 | 290.205 | Cut with Feed | 63.5 | 1
329.88 | Y-15.8750 | [6 empty] | 4.33 | 0.57 | 305 | 1499 | 3.517241 | 2.793103 | 7.465517 | 61.10345 | 31.75 | -15.875 | 0 | -3.175 | 3.175 | -1.5 | 0 | Climb | 4.4 | 2.9 | 1.5 | 9.92 | 14.88 | Cut with Feed | 3.175 | 1
330.45 | X-31.7500 | [6 empty] | 41.76 | 12.38 | 304.9572 | 1499 | 4.74092 | 42.24859 | 3.37046 | 59.24455 | -31.75 | -15.875 | -63.5 | 0 | 63.5 | -1.5 | 0 | Conventional | 63.4 | 3.1 | 1.5 | 186.93 | 280.395 | Cut with Feed | 63.5 | 1
342.83 | Y-19.0500 | [6 empty] | 3.73 | 0.81 | 288.1951 | 1514.488 | 2.853659 | 10.42683 | 4.54878 | 58.5 | -31.75 | -19.05 | 0 | -3.175 | 3.175 | -1.5 | 0 | Conventional | 4.3 | 3 | 1.5 | 9.97 | 14.955 | Cut with Feed | 3.175 | 1
343.64 | X31.7500 | [6 empty] | 5.53 | 12.65 | 305 | 2993.068 | 3.218799 | 37.52686 | 0.4368088 | 58.37836 | 31.75 | -19.05 | 63.5 | 0 | 63.5 | -1.5 | 0 | Climb | 63.4 | 3.2 | 1.5 | 193.23 | 289.845 | Cut with Feed | 63.5 | 1
356.29 | Y-22.2250 | [6 empty] | 4.14 | 0.59 | 305 | 2998 | 2.5 | 3.7 | 6.9 | 62.98333 | 31.75 | -22.225 | 0 | -3.175 | 3.175 | -1.5 | 0 | Climb | 4.4 | 3 | 1.5 | 10.15 | 15.225 | Cut with Feed | 3.175 | 1
356.88 | X-31.7500 | [6 empty] | 26.64 | 12.44 | 305 | 2998 | 2.861044 | 40.82892 | 2.139759 | 63.32851 | -31.75 | -22.225 | -63.5 | 0 | 63.5 | -1.5 | 0 | Conventional | 63.4 | 3.2 | 1.5 | 193.05 | 289.575 | Cut with Feed | 63.5 | 1
369.32 | Y-25.4000 | [6 empty] | 4.79 | 0.56 | 305 | 2998 | 1.54386 | 7.052632 | 8.403509 | 59.07018 | -31.75 | -25.4 | 0 | -3.175 | 3.175 | -1.5 | 0 | Conventional | 4.3 | 3 | 1.5 | 9.73 | 14.595 | Cut with Feed | 3.175 | 1
369.88 | X31.7500 | [6 empty] | 19.98 | 12.53 | 305 | 2998 | 2.904306 | 37.11722 | 1.593301 | 61.88437 | 31.75 | -25.4 | 63.5 | 0 | 63.5 | -1.5 | 0 | Climb | 63.4 | 3.2 | 1.5 | 193.47 | 290.205 | Cut with Feed | 63.5 | 1
382.41 | Y-28.5750 | [6 empty] | 3.82 | 0.54 | 305 | 2998 | 1.509091 | 1.654545 | 6.945455 | 60.56364 | 31.75 | -28.575 | 0 | -3.175 | 3.175 | -1.5 | 0 | Climb | 4.4 | 1.4 | 1.5 | 6.13 | 9.195 | Cut with Feed | 3.175 | 1
382.95 | X-31.7500 | [6 empty] | 23.69 | 12.69 | 305 | 2998 | 2.455118 | 38.52835 | 1.865354 | 63.96142 | -31.75 | -28.575 | -63.5 | 0 | 63.5 | -1.5 | 0 | Conventional | 63.4 | 1.5 | 1.5 | 89.13 | 133.695 | Cut with Feed | 63.5 | 1
395.64 | Y-31.7500 | [6 empty] | 3.8 | 0.58 | 305 | 2998 | 0 | 3.186441 | 6.440678 | 56.01695 | -31.75 | -31.75 | 0 | -3.175 | 3.175 | -1.5 | 0 | Both | 0 | 0 | 1.5 | 0 | 0 | Air-Cut | 3.175 | 1
396.22 | X36.9250 | [6 empty] | 43.03 | 13.46 | 304.7892 | 2998 | 0 | 37.97327 | 3.194506 | 56.95026 | 36.925 | -31.75 | 68.675 | 0 | 68.675 | -1.5 | 0 | Both | 0 | 0 | 1.5 | 0 | 0 | Air-Cut | 68.675 | 1
409.68 | Z0.5000 | [6 empty] | 16.59 | 4.86 | 36.32444 | 2998 | 0 | 4.770021 | 3.406571 | 77.11499 | 36.925 | -31.75 | 0 | 0 | 0 | 0.5 | 2 |  | 0 | 0 | 0 | 0 | 0 | Air-cut in Z while retracting | 2 | 1
414.54 | G00 | X-36.9250 | Y31.7500 |  |  |  |  | 39.21 | 0.54 | 12635.73 | 2998 | 0 | 136.8727 | 71.29091 | 61.52727 | -36.925 | 31.75 | -73.85 | 63.5 | 97.39647 | 0.5 | 0 |  | 0 | 0 | 0 | 0 | 0 | No Cut - Rapid motion | 97.39647 | 0
415.08 | Z-3.0000 | [6 empty] | 60.71 | 8.55 | 24.67173 | 2998 | 0 | 8.398364 | 7.09229 | 48.55374 | -36.925 | 31.75 | 0 | 0 | 1.5 | -3 | -3.5 |  | 0 | 0 | 1.5 | 71.25574 | 106.8836 | Plunge with feed | 1.5 | 1
423.63 | X31.7500 | [6 empty] | 40.94 | 10.03 | 411 | 2998 | 2.811753 | 37.54382 | 4.077689 | 61.61155 | 31.75 | 31.75 | 68.675 | 0 | 68.675 | -3 | 0 | Climb | 63.4 | 4.7 | 1.5 | 304.79 | 457.185 | Cut with Feed | 68.675 | 1
433.66 | Y28.5750 | [6 empty] | 1.45 | 0.28 | 409 | 2998 | 2.034483 | 2.103448 | 5 | 62.06897 | 31.75 | 28.575 | 0 | -3.175 | 3.175 | -3 | 0 | Climb | 4.4 | 3 | 1.5 | 10.15 | 15.225 | Cut with Feed | 3.175 | 1
433.94 | X-31.7500 | [6 empty] | 28.46 | 9.47 | 409.2869 | 2998 | 3.359705 | 42.69726 | 3.00211 | 59.86287 | -31.75 | 28.575 | -63.5 | 0 | 63.5 | -3 | 0 | Conventional | 63.4 | 3.2 | 1.5 | 193.05 | 289.575 | Cut with Feed | 63.5 | 1
443.41 | Y25.4000 | [6 empty] | 2.37 | 0.26 | 411 | 2998 | 2.037037 | 7 | 8.777778 | 59.14815 | -31.75 | 25.4 | 0 | -3.175 | 3.175 | -3 | 0 | Conventional | 4.3 | 3 | 1.5 | 9.73 | 14.595 | Cut with Feed | 3.175 | 1
443.67 | X31.7500 | [6 empty] | 25.78 | 9.4 | 411 | 2998 | 3.536663 | 39.04676 | 2.739639 | 60.65887 | 31.75 | 25.4 | 63.5 | 0 | 63.5 | -3 | 0 | Climb | 63.4 | 3.2 | 1.5 | 193.47 | 290.205 | Cut with Feed | 63.5 | 1
453.07 | Y22.2250 | [6 empty] | 1.41 | 0.28 | 407.1379 | 2998 | 2.034483 | 1.689655 | 4.862069 | 59.17241 | 31.75 | 22.225 | 0 | -3.175 | 3.175 | -3 | 0 | Climb | 4.4 | 2.9 | 1.5 | 9.92 | 14.88 | Cut with Feed | 3.175 | 1
453.35 | X-31.7500 | [6 empty] | 23.42 | 9.51 | 407.5882 | 2998 | 3.455882 | 43.93487 | 2.460084 | 62.72269 | -31.75 | 22.225 | -63.5 | 0 | 63.5 | -3 | 0 | Conventional | 63.4 | 3.1 | 1.5 | 186.93 | 280.395 | Cut with Feed | 63.5 | 1
462.86 | Y19.0500 | [6 empty] | 2.58 | 0.28 | 399.3103 | 2998 | 2 | 8.793103 | 8.896552 | 59.03448 | -31.75 | 19.05 | 0 | -3.175 | 3.175 | -3 | 0 | Conventional | 4.3 | 3 | 1.5 | 9.97 | 14.955 | Cut with Feed | 3.175 | 1
463.14 | X31.7500 | [6 empty] | 10.25 | 7.6 | 487.7083 | 2998 | 3.886991 | 38.73456 | 1.346912 | 60.69777 | 31.75 | 19.05 | 63.5 | 0 | 63.5 | -3 | 0 | Climb | 63.4 | 3.2 | 1.5 | 193.23 | 289.845 | Cut with Feed | 63.5 | 1
470.74 | Y15.8750 | [6 empty] | 5.18 | 0.54 | 503 | 2998 | 2.036364 | 15.27273 | 9.418182 | 58.6 | 31.75 | 15.875 | 0 | -3.175 | 3.175 | -3 | 0 | Climb | 4.4 | 3 | 1.5 | 10.15 | 15.225 | Cut with Feed | 3.175 | 1
471.28 | X-31.7500 | [6 empty] | 22.05 | 7.65 | 503 | 2998 | 3.845953 | 44.68538 | 2.87859 | 63.06005 | -31.75 | 15.875 | -63.5 | 0 | 63.5 | -3 | 0 | Conventional | 63.4 | 3.2 | 1.5 | 193.05 | 289.575 | Cut with Feed | 63.5 | 1
478.93 | Y12.7000 | [6 empty] | 0.87 | 0.28 | 503 | 2998 | 3.034483 | 5.586207 | 3 | 60.03448 | -31.75 | 12.7 | 0 | -3.175 | 3.175 | -3 | 0 | Conventional | 4.3 | 3 | 1.5 | 9.73 | 14.595 | Cut with Feed | 3.175 | 1
479.21 | X31.7500 | [6 empty] | 13.85 | 7.69 | 503 | 2998 | 3.855844 | 40.43766 | 1.798701 | 59.30909 | 31.75 | 12.7 | 63.5 | 0 | 63.5 | -3 | 0 | Climb | 63.4 | 3.2 | 1.5 | 193.47 | 290.205 | Cut with Feed | 63.5 | 1
486.9 | Y9.5250 | [6 empty] | 3.05 | 0.3 | 503 | 2998 | 3.032258 | 5.16129 | 9.83871 | 62.06452 | 31.75 | 9.525 | 0 | -3.175 | 3.175 | -3 | 0 | Climb | 4.4 | 2.9 | 1.5 | 9.92 | 14.88 | Cut with Feed | 3.175 | 1
487.2 | X-31.7500 | [6 empty] | 27.66 | 7.59 | 503 | 2998 | 3.85 | 45.78816 | 3.639474 | 61.66316 | -31.75 | 9.525 | -63.5 | 0 | 63.5 | -3 | 0 | Conventional | 63.4 | 3.1 | 1.5 | 186.93 | 280.395 | Cut with Feed | 63.5 | 1
494.79 | Y6.3500 | [6 empty] | 3.29 | 0.27 | 485.75 | 2998 | 2 | 9.357143 | 11.75 | 59.03571 | -31.75 | 6.35 | 0 | -3.175 | 3.175 | -3 | 0 | Conventional | 4.3 | 3 | 1.5 | 9.97 | 14.955 | Cut with Feed | 3.175 | 1
495.06 | X31.7500 | [6 empty] | 6.46 | 6.45 | 584.4272 | 2998 | 4.657895 | 42.13622 | 1 | 61.26935 | 31.75 | 6.35 | 63.5 | 0 | 63.5 | -3 | 0 | Climb | 63.4 | 3.2 | 1.5 | 193.23 | 289.845 | Cut with Feed | 63.5 | 1
501.51 | Y3.1750 | [6 empty] | 1.77 | 0.29 | 610 | 2998 | 4.033333 | 2.8 | 5.9 | 60.16667 | 31.75 | 3.175 | 0 | -3.175 | 3.175 | -3 | 0 | Climb | 4.4 | 3 | 1.5 | 10.15 | 15.225 | Cut with Feed | 3.175 | 1
501.8 | X-31.7500 | [6 empty] | 19.76 | 6.23 | 610 | 2998 | 4.855769 | 47.66186 | 3.166667 | 63.38782 | -31.75 | 3.175 | -63.5 | 0 | 63.5 | -3 | 0 | Conventional | 63.4 | 3.2 | 1.5 | 193.05 | 289.575 | Cut with Feed | 63.5 | 1
508.03 | Y0 | [6 empty] | 3.54 | 0.27 | 610 | 2998 | 2.071429 | 7.857143 | 12.64286 | 58.07143 | -31.75 | 0 | 0 | -3.175 | 3.175 | -3 | 0 | Conventional | 4.3 | 3 | 1.5 | 9.73 | 14.595 | Cut with Feed | 3.175 | 1
508.3 | X31.7500 | [6 empty] | 14.56 | 6.23 | 610 | 2998 | 4.855769 | 42.21474 | 2.333333 | 59.71635 | 31.75 | 0 | 63.5 | 0 | 63.5 | -3 | 0 | Climb | 63.4 | 3.2 | 1.5 | 193.47 | 290.205 | Cut with Feed | 63.5 | 1
514.53 | Y-3.1750 | [6 empty] | 2.55 | 0.28 | 603.8276 | 2998 | 2.068966 | 4.034483 | 8.793103 | 56.27586 | 31.75 | -3.175 | 0 | -3.175 | 3.175 | -3 | 0 | Climb | 4.4 | 2.9 | 1.5 | 9.92 | 14.88 | Cut with Feed | 3.175 | 1
514.81 | X-31.7500 | [6 empty] | 17.99 | 6.22 | 602.2424 | 2998 | 4.860353 | 44.70626 | 2.88764 | 61.35474 | -31.75 | -3.175 | -63.5 | 0 | 63.5 | -3 | 0 | Conventional | 63.4 | 3.1 | 1.5 | 186.93 | 280.395 | Cut with Feed | 63.5 | 1
521.03 | Y-6.3500 | [6 empty] | 5.55 | 0.55 | 607.2679 | 3021.25 | 11.89286 | 17.10714 | 9.910714 | 57.08929 | -31.75 | -6.35 | 0 | -3.175 | 3.175 | -3 | 0 | Conventional | 4.3 | 3 | 1.5 | 9.97 | 14.955 | Cut with Feed | 3.175 | 1
521.58 | X31.7500 | [6 empty] | 10.44 | 8.35 | 457 | 4492.727 | 4.389952 | 40.74522 | 1.248804 | 58.83612 | 31.75 | -6.35 | 63.5 | 0 | 63.5 | -3 | 0 | Climb | 63.4 | 3.2 | 1.5 | 193.23 | 289.845 | Cut with Feed | 63.5 | 1
529.93 | Y-9.5250 | [6 empty] | 2.52 | 0.28 | 457 | 4500 | 3.034483 | 2.827586 | 8.689655 | 60.17241 | 31.75 | -9.525 | 0 | -3.175 | 3.175 | -3 | 0 | Climb | 4.4 | 3 | 1.5 | 10.15 | 15.225 | Cut with Feed | 3.175 | 1
530.21 | X-31.7500 | [6 empty] | 20.27 | 8.41 | 457 | 4500 | 4.064133 | 43.23278 | 2.407363 | 63.23397 | -31.75 | -9.525 | -63.5 | 0 | 63.5 | -3 | 0 | Conventional | 63.4 | 3.2 | 1.5 | 193.05 | 289.575 | Cut with Feed | 63.5 | 1
538.62 | Y-12.7000 | [6 empty] | 4.43 | 0.55 | 457 | 4500 | 3.035714 | 3.803571 | 7.910714 | 60.05357 | -31.75 | -12.7 | 0 | -3.175 | 3.175 | -3 | 0 | Conventional | 4.3 | 3 | 1.5 | 9.73 | 14.595 | Cut with Feed | 3.175 | 1
539.17 | X31.7500 | [6 empty] | 12.59 | 8.23 | 457 | 4500 | 4.265777 | 39.53034 | 1.527913 | 60.125 | 31.75 | -12.7 | 63.5 | 0 | 63.5 | -3 | 0 | Climb | 63.4 | 3.2 | 1.5 | 193.47 | 290.205 | Cut with Feed | 63.5 | 1
547.4 | Y-15.8750 | [6 empty] | 3.15 | 0.57 | 457 | 4500 | 3.517241 | 9.965517 | 5.431034 | 60.60345 | 31.75 | -15.875 | 0 | -3.175 | 3.175 | -3 | 0 | Climb | 4.4 | 2.9 | 1.5 | 9.92 | 14.88 | Cut with Feed | 3.175 | 1
547.97 | X-31.7500 | [6 empty] | 25.9 | 8.13 | 457 | 4500 | 4.063882 | 43.06265 | 3.181818 | 63.41278 | -31.75 | -15.875 | -63.5 | 0 | 63.5 | -3 | 0 | Conventional | 63.4 | 3.1 | 1.5 | 186.93 | 280.395 | Cut with Feed | 63.5 | 1
556.1 | Y-19.0500 | [6 empty] | 4.56 | 0.57 | 459.7586 | 4500 | 3.051724 | 3.293103 | 7.862069 | 59.01724 | -31.75 | -19.05 | 0 | -3.175 | 3.175 | -3 | 0 | Conventional | 4.3 | 3 | 1.5 | 9.97 | 14.955 | Cut with Feed | 3.175 | 1
556.67 | X31.7500 | [6 empty] | 3.84 | 6.31 | 617 | 4500 | 4.862342 | 41.96203 | 0.6075949 | 61.32595 | 31.75 | -19.05 | 63.5 | 0 | 63.5 | -3 | 0 | Climb | 63.4 | 3.2 | 1.5 | 193.23 | 289.845 | Cut with Feed | 63.5 | 1
562.98 | Y-22.2250 | [6 empty] | 2.74 | 0.27 | 617 | 4500 | 5 | 3.5 | 9.785714 | 62.07143 | 31.75 | -22.225 | 0 | -3.175 | 3.175 | -3 | 0 | Climb | 4.4 | 3 | 1.5 | 10.15 | 15.225 | Cut with Feed | 3.175 | 1
563.25 | X-31.7500 | [6 empty] | 18.16 | 6.03 | 616.7185 | 4500 | 4.895695 | 46.47517 | 3.006623 | 63.79636 | -31.75 | -22.225 | -63.5 | 0 | 63.5 | -3 | 0 | Conventional | 63.4 | 3.2 | 1.5 | 193.05 | 289.575 | Cut with Feed | 63.5 | 1
569.28 | Y-25.4000 | [6 empty] | 2.93 | 0.29 | 450.3 | 4500 | 2.1 | 2.466667 | 9.766667 | 57.13333 | -31.75 | -25.4 | 0 | -3.175 | 3.175 | -3 | 0 | Conventional | 4.3 | 3 | 1.5 | 9.73 | 14.595 | Cut with Feed | 3.175 | 1
569.57 | X31.7500 | [6 empty] | 12.65 | 6.27 | 614.0605 | 4500 | 4.94586 | 42.15605 | 2.014331 | 60.35032 | 31.75 | -25.4 | 63.5 | 0 | 63.5 | -3 | 0 | Climb | 63.4 | 3.2 | 1.5 | 193.47 | 290.205 | Cut with Feed | 63.5 | 1
575.84 | Y-28.5750 | [6 empty] | 2.48 | 0.27 | 617 | 4500 | 4.035714 | 4.607143 | 8.857143 | 59.17857 | 31.75 | -28.575 | 0 | -3.175 | 3.175 | -3 | 0 | Climb | 4.4 | 1.4 | 1.5 | 6.13 | 9.195 | Cut with Feed | 3.175 | 1
576.11 | X-31.7500 | [6 empty] | 16.99 | 6.2 | 617 | 4500 | 4.858293 | 44.98873 | 2.73591 | 63.98551 | -31.75 | -28.575 | -63.5 | 0 | 63.5 | -3 | 0 | Conventional | 63.4 | 1.5 | 1.5 | 89.13 | 133.695 | Cut with Feed | 63.5 | 1
582.31 | Y-31.7500 | [6 empty] | 1.86 | 0.26 | 617 | 4500 | 1 | 1.666667 | 6.888889 | 56 | -31.75 | -31.75 | 0 | -3.175 | 3.175 | -3 | 0 | Both | 0 | 0 | 1.5 | 0 | 0 | Air-Cut | 3.175 | 1
582.57 | X36.9250 | [6 empty] | 21.64 | 6.84 | 616.1358 | 4500 | 1 | 41.69197 | 3.159124 | 57.07007 | 36.925 | -31.75 | 68.675 | 0 | 68.675 | -3 | 0 | Both | 0 | 0 | 1.5 | 0 | 0 | Air-Cut | 68.675 | 1
589.41 | Z-1.0000 | [6 empty] | 15.81 | 4.9 | 65.24033 | 4500 | 1 | 5.175153 | 3.219959 | 77.31161 | 36.925 | -31.75 | 0 | 0 | 0 | -1 | 2 |  | 0 | 0 | 0 | 0 | 0 | Air-cut in Z while retracting | 2 | 1
594.31 | G00 | X-36.9250 | Y31.7500 |  |  |  |  | 15.26 | 0.28 | 19101.69 | 4500 | 1 | 114.6897 | 52.62069 | 58.75862 | -36.925 | 31.75 | -73.85 | 63.5 | 97.39647 | -1 | 0 |  | 0 | 0 | 0 | 0 | 0 | No Cut - Rapid motion | 97.39647 | 0
594.59 | Z-4.5000 | [6 empty] | 61.32 | 8.49 | 25.28706 | 4500 | 1 | 9.185882 | 7.214118 | 48.20706 | -36.925 | 31.75 | 0 | 0 | 1.5 | -4.5 | -3.5 |  | 0 | 0 | 1.5 | 71.25574 | 106.8836 | Plunge with feed | 1.5 | 1
603.08 | X31.7500 | [6 empty] | 23.86 | 5.43 | 729.0368 | 4500 | 5.213235 | 43.19853 | 4.386029 | 60.67463 | 31.75 | 31.75 | 68.675 | 0 | 68.675 | -4.5 | 0 | Climb | 63.4 | 4.7 | 1.5 | 304.79 | 457.185 | Cut with Feed | 68.675 | 1
608.51 | Y28.5750 | [6 empty] | 4.99 | 0.29 | 754 | 4500 | 2.1 | 15.2 | 16.63333 | 57.2 | 31.75 | 28.575 | 0 | -3.175 | 3.175 | -4.5 | 0 | Climb | 4.4 | 3 | 1.5 | 10.15 | 15.225 | Cut with Feed | 3.175 | 1
608.8 | X-31.7500 | [6 empty] | 22.73 | 5.09 | 754 | 4500 | 5.831373 | 47.62353 | 4.456863 | 60.71373 | -31.75 | 28.575 | -63.5 | 0 | 63.5 | -4.5 | 0 | Conventional | 63.4 | 3.2 | 1.5 | 193.05 | 289.575 | Cut with Feed | 63.5 | 1
613.89 | Y25.4000 | [6 empty] | 2.84 | 0.28 | 754 | 4500 | 4.034483 | 3.793103 | 9.793103 | 57.06897 | -31.75 | 25.4 | 0 | -3.175 | 3.175 | -4.5 | 0 | Conventional | 4.3 | 3 | 1.5 | 9.73 | 14.595 | Cut with Feed | 3.175 | 1
614.17 | X31.7500 | [6 empty] | 18.3 | 5.13 | 754 | 4500 | 5.780156 | 43.48444 | 3.560311 | 58.2821 | 31.75 | 25.4 | 63.5 | 0 | 63.5 | -4.5 | 0 | Climb | 63.4 | 3.2 | 1.5 | 193.47 | 290.205 | Cut with Feed | 63.5 | 1
619.3 | Y22.2250 | [6 empty] | 3.12 | 0.28 | 754 | 4500 | 5.034483 | 6.37931 | 10.75862 | 60.10345 | 31.75 | 22.225 | 0 | -3.175 | 3.175 | -4.5 | 0 | Climb | 4.4 | 2.9 | 1.5 | 9.92 | 14.88 | Cut with Feed | 3.175 | 1
619.58 | X-31.7500 | [6 empty] | 20 | 4.99 | 754 | 4500 | 5.822 | 47.71 | 4 | 61.936 | -31.75 | 22.225 | -63.5 | 0 | 63.5 | -4.5 | 0 | Conventional | 63.4 | 3.1 | 1.5 | 186.93 | 280.395 | Cut with Feed | 63.5 | 1
624.57 | Y19.0500 | [6 empty] | 2.44 | 0.27 | 759.7143 | 4500 | 4.071429 | 4.678571 | 8.714286 | 57 | -31.75 | 19.05 | 0 | -3.175 | 3.175 | -4.5 | 0 | Conventional | 4.3 | 3 | 1.5 | 9.97 | 14.955 | Cut with Feed | 3.175 | 1
624.84 | X31.7500 | [6 empty] | 8.84 | 4.28 | 913.5804 | 4500 | 6.531469 | 44.82517 | 2.060606 | 58.6014 | 31.75 | 19.05 | 63.5 | 0 | 63.5 | -4.5 | 0 | Climb | 63.4 | 3.2 | 1.5 | 193.23 | 289.845 | Cut with Feed | 63.5 | 1
629.12 | Y15.8750 | [6 empty] | 0.34 | 0.28 | 740.2069 | 4500 | 6.034483 | 47.06897 | 1.172414 | 59.13793 | 31.75 | 15.875 | 0 | -3.175 | 3.175 | -4.5 | 0 | Climb | 4.4 | 3 | 1.5 | 10.15 | 15.225 | Cut with Feed | 3.175 | 1
629.4 | X-31.7500 | [6 empty] | 16.77 | 4.03 | 914 | 4500 | 6.846535 | 50.67822 | 4.15099 | 61.84406 | -31.75 | 15.875 | -63.5 | 0 | 63.5 | -4.5 | 0 | Conventional | 63.4 | 3.2 | 1.5 | 193.05 | 289.575 | Cut with Feed | 63.5 | 1
633.43 | Y12.7000 | [6 empty] | 2.36 | 0.26 | 914 | 4500 | 5.037037 | 2.074074 | 8.740741 | 57.03704 | -31.75 | 12.7 | 0 | -3.175 | 3.175 | -4.5 | 0 | Conventional | 4.3 | 3 | 1.5 | 9.73 | 14.595 | Cut with Feed | 3.175 | 1
633.69 | X31.7500 | [6 empty] | 14.74 | 4.26 | 913.9625 | 4500 | 6.667447 | 44.67916 | 3.451991 | 57.08665 | 31.75 | 12.7 | 63.5 | 0 | 63.5 | -4.5 | 0 | Climb | 63.4 | 3.2 | 1.5 | 193.47 | 290.205 | Cut with Feed | 63.5 | 1
637.95 | X-31.7500 | [6 empty] | 18.71 | 4.29 | 912.9953 | 4500 | 6.527907 | 50.9093 | 4.351163 | 60.64419 | -31.75 | 12.7 | -63.5 | 0 | 63.5 | -4.5 | 0 | Both | 0 | 0 | 1.5 | 0 | 0 | Air-Cut | 63.5 | 1
642.24 | Y6.3500 | [6 empty] | 2.97 | 0.27 | 892.25 | 4406.786 | 5.642857 | 3.142857 | 10.60714 | 56.92857 | -31.75 | 6.35 | 0 | -6.35 | 6.35 | -4.5 | 0 | Conventional | 4.7 | 6.1 | 1.5 | 24.55 | 36.825 | Cut with Feed | 6.35 | 1
642.51 | X31.7500 | [6 empty] | 7.06 | 12.36 | 305 | 1508.96 | 5.361358 | 36.13258 | 0.5707357 | 59.30073 | 31.75 | 6.35 | 63.5 | 0 | 63.5 | -4.5 | 0 | Climb | 63.4 | 6.3 | 1.5 | 375.5 | 563.25 | Cut with Feed | 63.5 | 1
654.87 | Y3.1750 | [6 empty] | 5.28 | 0.85 | 305 | 1499 | 3.418605 | 11.06977 | 6.139535 | 58.2093 | 31.75 | 3.175 | 0 | -3.175 | 3.175 | -4.5 | 0 | Climb | 4.4 | 3 | 1.5 | 10.15 | 15.225 | Cut with Feed | 3.175 | 1
655.72 | X-31.7500 | [6 empty] | 39.1 | 12.44 | 305 | 1499 | 4.819277 | 42.93655 | 3.140562 | 55.54618 | -31.75 | 3.175 | -63.5 | 0 | 63.5 | -4.5 | 0 | Conventional | 63.4 | 3.2 | 1.5 | 193.05 | 289.575 | Cut with Feed | 63.5 | 1
668.16 | Y0 | [6 empty] | 4.45 | 0.54 | 305 | 1499 | 3.509091 | 7.763636 | 8.090909 | 58.41818 | -31.75 | 0 | 0 | -3.175 | 3.175 | -4.5 | 0 | Conventional | 4.3 | 3 | 1.5 | 9.73 | 14.595 | Cut with Feed | 3.175 | 1
668.7 | X31.7500 | [6 empty] | 22.57 | 12.64 | 305 | 1499.435 | 4.831621 | 37.10909 | 1.78419 | 57.53439 | 31.75 | 0 | 63.5 | 0 | 63.5 | -4.5 | 0 | Climb | 63.4 | 3.2 | 1.5 | 193.47 | 290.205 | Cut with Feed | 63.5 | 1
681.34 | Y-3.1750 | [6 empty] | 4.43 | 0.54 | 305 | 1499 | 4.054545 | 2.763636 | 8.054545 | 60.63636 | 31.75 | -3.175 | 0 | -3.175 | 3.175 | -4.5 | 0 | Climb | 4.4 | 2.9 | 1.5 | 9.92 | 14.88 | Cut with Feed | 3.175 | 1
681.88 | X-31.7500 | [6 empty] | 30.43 | 12.46 | 305 | 1499 | 4.835605 | 42.56536 | 2.440257 | 56.31997 | -31.75 | -3.175 | -63.5 | 0 | 63.5 | -4.5 | 0 | Conventional | 63.4 | 3.1 | 1.5 | 186.93 | 280.395 | Cut with Feed | 63.5 | 1
694.34 | Y-6.3500 | [6 empty] | 3.82 | 0.58 | 303.5254 | 1505.949 | 3.983051 | 8.915254 | 6.474576 | 58.0678 | -31.75 | -6.35 | 0 | -3.175 | 3.175 | -4.5 | 0 | Conventional | 4.3 | 3 | 1.5 | 9.97 | 14.955 | Cut with Feed | 3.175 | 1
694.92 | S3000 | [6 empty] | 1.41 | 0.28 | 224.6552 | 1943.862 | 59.24138 | 5.137931 | 4.862069 | 61.89655 | -31.75 | -6.35 | 0 | 0 | 0 | -4.5 | 0 |  | 0 | 0 | 0 | 0 | 0 |  | 0 | 1
695.2 | X31.7500 | [6 empty] | 5.47 | 9.13 | 410.9464 | 2995.525 | 4.156455 | 38.56127 | 0.5984683 | 56.65536 | 31.75 | -6.35 | 63.5 | 0 | 63.5 | -4.5 | 0 | Climb | 63.4 | 3.2 | 1.5 | 193.23 | 289.845 | Cut with Feed | 63.5 | 1
704.33 | Y-9.5250 | [6 empty] | 3.66 | 0.56 | 386.9298 | 2998 | 3.017544 | 2.298246 | 6.421053 | 59.54386 | 31.75 | -9.525 | 0 | -3.175 | 3.175 | -4.5 | 0 | Climb | 4.4 | 3 | 1.5 | 10.15 | 15.225 | Cut with Feed | 3.175 | 1
704.89 | X-31.7500 | [6 empty] | 23.41 | 9.22 | 411 | 2998 | 3.88299 | 42.61647 | 2.536295 | 59.29794 | -31.75 | -9.525 | -63.5 | 0 | 63.5 | -4.5 | 0 | Conventional | 63.4 | 3.2 | 1.5 | 193.05 | 289.575 | Cut with Feed | 63.5 | 1
714.11 | Y-12.7000 | [6 empty] | 5.61 | 0.56 | 411 | 2998 | 3.017544 | 6.508772 | 9.842105 | 60.01754 | -31.75 | -12.7 | 0 | -3.175 | 3.175 | -4.5 | 0 | Conventional | 4.3 | 3 | 1.5 | 9.73 | 14.595 | Cut with Feed | 3.175 | 1
714.67 | X31.7500 | [6 empty] | 8.54 | 9.02 | 411 | 2998 | 3.936877 | 39.91473 | 0.9457364 | 59.77298 | 31.75 | -12.7 | 63.5 | 0 | 63.5 | -4.5 | 0 | Climb | 63.4 | 3.2 | 1.5 | 193.47 | 290.205 | Cut with Feed | 63.5 | 1
723.69 | Y-15.8750 | [6 empty] | 5.9 | 0.53 | 411 | 2998 | 2.018519 | 9.666667 | 10.92593 | 57.05556 | 31.75 | -15.875 | 0 | -3.175 | 3.175 | -4.5 | 0 | Climb | 4.4 | 2.9 | 1.5 | 9.92 | 14.88 | Cut with Feed | 3.175 | 1
724.22 | X-31.7500 | [6 empty] | 27.99 | 9.25 | 411 | 2998 | 3.934125 | 44.0378 | 3.022678 | 61.93197 | -31.75 | -15.875 | -63.5 | 0 | 63.5 | -4.5 | 0 | Conventional | 63.4 | 3.1 | 1.5 | 186.93 | 280.395 | Cut with Feed | 63.5 | 1
733.47 | Y-19.0500 | [6 empty] | 3.98 | 0.57 | 408.9828 | 3016.276 | 2.62069 | 7.068966 | 6.862069 | 56.67241 | -31.75 | -19.05 | 0 | -3.175 | 3.175 | -4.5 | 0 | Conventional | 4.3 | 3 | 1.5 | 9.97 | 14.955 | Cut with Feed | 3.175 | 1
734.04 | X31.7500 | [6 empty] | 7.4 | 8.55 | 451.6682 | 4484.841 | 5.889019 | 39.14836 | 0.864486 | 57.69977 | 31.75 | -19.05 | 63.5 | 0 | 63.5 | -4.5 | 0 | Climb | 63.4 | 3.2 | 1.5 | 193.23 | 289.845 | Cut with Feed | 63.5 | 1
742.59 | Y-22.2250 | [6 empty] | 2.29 | 0.25 | 457 | 4500 | 4 | 2.5 | 8.807692 | 61.07692 | 31.75 | -22.225 | 0 | -3.175 | 3.175 | -4.5 | 0 | Climb | 4.4 | 3 | 1.5 | 10.15 | 15.225 | Cut with Feed | 3.175 | 1
742.84 | X-31.7500 | [6 empty] | 24.55 | 8.36 | 457 | 4500 | 4.46595 | 42.78734 | 2.933094 | 62.00478 | -31.75 | -22.225 | -63.5 | 0 | 63.5 | -4.5 | 0 | Conventional | 63.4 | 3.2 | 1.5 | 193.05 | 289.575 | Cut with Feed | 63.5 | 1
751.2 | Y-25.4000 | [6 empty] | 2.55 | 0.54 | 428.6364 | 4500 | 3.490909 | 14.18182 | 4.636364 | 58.47273 | -31.75 | -25.4 | 0 | -3.175 | 3.175 | -4.5 | 0 | Conventional | 4.3 | 3 | 1.5 | 9.73 | 14.595 | Cut with Feed | 3.175 | 1
751.74 | X31.7500 | [6 empty] | 18.63 | 8.28 | 457 | 4500 | 4.718938 | 40.4994 | 2.247286 | 59.13872 | 31.75 | -25.4 | 63.5 | 0 | 63.5 | -4.5 | 0 | Climb | 63.4 | 3.2 | 1.5 | 193.47 | 290.205 | Cut with Feed | 63.5 | 1
760.02 | Y-28.5750 | [6 empty] | 2.14 | 0.3 | 455.5161 | 4500 | 3.032258 | 2.483871 | 6.903226 | 58.12903 | 31.75 | -28.575 | 0 | -3.175 | 3.175 | -4.5 | 0 | Climb | 4.4 | 1.4 | 1.5 | 6.13 | 9.195 | Cut with Feed | 3.175 | 1
760.32 | X-31.7500 | [6 empty] | 22.06 | 8.47 | 455.5354 | 4500 | 3.96934 | 41.95637 | 2.601415 | 61.91274 | -31.75 | -28.575 | -63.5 | 0 | 63.5 | -4.5 | 0 | Conventional | 63.4 | 1.5 | 1.5 | 89.13 | 133.695 | Cut with Feed | 63.5 | 1
768.79 | Y-31.7500 | [6 empty] | 2 | 0.28 | 457 | 4500 | 2 | 2.448276 | 6.896552 | 55.96552 | -31.75 | -31.75 | 0 | -3.175 | 3.175 | -4.5 | 0 | Both | 0 | 0 | 1.5 | 0 | 0 | Air-Cut | 3.175 | 1
769.07 | X36.9250 | [6 empty] | 31.29 | 9.22 | 456.532 | 4500 | 1.970748 | 39.38678 | 3.390033 | 56.05525 | 36.925 | -31.75 | 68.675 | 0 | 68.675 | -4.5 | 0 | Both | 0 | 0 | 1.5 | 0 | 0 | Air-Cut | 68.675 | 1
778.29 | Z-2.5000 | [6 empty] | 17.27 | 4.8 | 50.25364 | 4500.624 | 1.987526 | 4.862786 | 3.590437 | 77.29314 | 36.925 | -31.75 | 0 | 0 | 0 | -2.5 | 2 |  | 0 | 0 | 0 | 0 | 0 | Air-cut in Z while retracting | 2 | 1
783.09 | X0 | Y-22.2250 | [5 empty] | 10.25 | 0.29 | 11766.33 | 4806.267 | 24.3 | 135.1333 | 34.16667 | 73.13333 | 0 | -22.225 | -36.925 | 9.525 | 38.13373 | -2.5 | 0 | Both | 0 | 0 | 1.5 | 0 | 0 | No Cut - Rapid motion | 38.13373 | 0
783.38 | Z-6.0000 | [6 empty] | 60.26 | 8.64 | 24.30867 | 4996.163 | 3.665896 | 9.164162 | 6.966474 | 48.38035 | 0 | -22.225 | 0 | 0 | 1.5 | -6 | -3.5 |  | 0 | 0 | 1.5 | 71.25574 | 106.8836 | Plunge with feed | 1.5 | 1
792.02 | X22.2250 | [6 empty] | 20.32 | 8.83 | 152 | 1516.673 | 6.656109 | 38.00452 | 2.298643 | 60.42647 | 22.225 | -22.225 | 22.225 | 0 | 22.225 | -6 | 0 | Both | 26.8 | 9.5 | 1.5 | 212.43 | 318.645 | Cut with Feed | 22.225 | 1
800.85 | X-22.2250 | [6 empty] | 137.24 | 17.35 | 152 | 1499.167 | 3.471774 | 37.99597 | 7.90553 | 60.11406 | -22.225 | -22.225 | -44.45 | 0 | 44.45 | -6 | 0 | Both | 27 | 9.5 | 1.5 | 213.38 | 320.07 | Cut with Feed | 44.45 | 1
818.2 | X0 | [6 empty] | 31.4 | 8.91 | 151.8576 | 1499 | 1.03139 | 36.84529 | 3.520179 | 54.15359 | 0 | -22.225 | 22.225 | 0 | 22.225 | -6 | 0 | Both | 0 | 0 | 1.5 | 0 | 0 | Air-Cut | 22.225 | 1
827.11 | Z-4.0000 | [6 empty] | 13.05 | 4.81 | 25 | 1499 | 1 | 4.130705 | 2.707469 | 77.06017 | 0 | -22.225 | 0 | 0 | 0 | -4 | 2 |  | 0 | 0 | 0 | 0 | 0 | Air-cut in Z while retracting | 2 | 1
831.92 | Z-7.5000 | [6 empty] | 32.31 | 8.51 | 25.32864 | 1500.913 | 3.401408 | 4.388498 | 3.792254 | 47.52113 | 0 | -22.225 | 0 | 0 | 1.5 | -7.5 | -3.5 |  | 0 | 0 | 1.5 | 71.25574 | 106.8836 | Plunge with feed | 1.5 | 1
840.43 | X22.2250 | [6 empty] | 10.89 | 4.27 | 304.465 | 2988.879 | 6.740654 | 40.04206 | 2.544393 | 62.79439 | 22.225 | -22.225 | 22.225 | 0 | 22.225 | -7.5 | 0 | Both | 26.8 | 9.5 | 1.5 | 212.43 | 318.645 | Cut with Feed | 22.225 | 1
844.7 | X-22.2250 | [6 empty] | 73.16 | 8.91 | 297.5549 | 2998 | 3.662556 | 39.25112 | 8.201794 | 61.86659 | -22.225 | -22.225 | -44.45 | 0 | 44.45 | -7.5 | 0 | Both | 27 | 9.5 | 1.5 | 213.38 | 320.07 | Cut with Feed | 44.45 | 1
853.61 | X0 | [6 empty] | 13.11 | 4.26 | 304.2951 | 2998 | 1 | 37.77518 | 3.070258 | 59.95082 | 0 | -22.225 | 22.225 | 0 | 22.225 | -7.5 | 0 | Both | 0 | 0 | 1.5 | 0 | 0 | Air-Cut | 22.225 | 1
857.87 | Z-5.5000 | [6 empty] | 14.61 | 4.86 | 23.74949 | 2998 | 1 | 3.995893 | 3 | 76.77413 | 0 | -22.225 | 0 | 0 | 0 | -5.5 | 2 |  | 0 | 0 | 0 | 0 | 0 | Air-cut in Z while retracting | 2 | 1
862.73 | Z-9.0000 | [6 empty] | 35.33 | 8.55 | 25.3271 | 2996.599 | 2.318925 | 4.122664 | 4.127336 | 47.90888 | 0 | -22.225 | 0 | 0 | 1.5 | -9 | -3.5 |  | 0 | 0 | 1.5 | 71.25574 | 106.8836 | Plunge with feed | 1.5 | 1
871.28 | X22.2250 | [6 empty] | 5.74 | 4.51 | 305 | 1518.845 | 10.72345 | 42.83628 | 1.269912 | 61.55973 | 22.225 | -22.225 | 22.225 | 0 | 22.225 | -9 | 0 | Both | 26.8 | 9.5 | 1.5 | 212.43 | 318.645 | Cut with Feed | 22.225 | 1
875.79 | X-22.2250 | [6 empty] | 75.22 | 8.67 | 305 | 1499.346 | 5.526498 | 40.22005 | 8.665899 | 60.37673 | -22.225 | -22.225 | -44.45 | 0 | 44.45 | -9 | 0 | Both | 27 | 9.5 | 1.5 | 213.38 | 320.07 | Cut with Feed | 44.45 | 1
884.46 | X0 | [6 empty] | 13.22 | 4.29 | 304.393 | 1499.628 | 1.125581 | 37.9 | 3.074419 | 56.74419 | 0 | -22.225 | 22.225 | 0 | 22.225 | -9 | 0 | Both | 0 | 0 | 1.5 | 0 | 0 | Air-Cut | 22.225 | 1
888.75 | Z-7.0000 | [6 empty] | 16.17 | 5.17 | 25.65058 | 1499 | 1 | 2.932432 | 3.121622 | 87.29344 | 0 | -22.225 | 0 | 0 | 0 | -7 | 2 |  | 0 | 0 | 0 | 0 | 0 | Air-cut in Z while retracting | 2 | 1
893.92 | Z-2.5000 | [6 empty] | 2.26 | 0.27 | 0.8928571 | 1499 | 1 | 26.32143 | 8.071429 | 162.7857 | 0 | -22.225 | 0 | 0 | 0 | -2.5 | 4.5 |  | 0 | 0 | 0 | 0 | 0 | Air-cut in Z while retracting | 4.5 | 1
894.19 | Z-6.0000 | [6 empty] | 55.85 | 8.51 | 25.14906 | 1499 | 3.143192 | 8.247653 | 6.555164 | 47.6561 | 0 | -22.225 | 0 | 0 | 1.5 | -6 | -3.5 |  | 0 | 0 | 1.5 | 71.25574 | 106.8836 | Plunge with feed | 1.5 | 1
902.7 | Y22.2250 | [6 empty] | 89.85 | 6.21 | 152 | 1499.9 | 6.080386 | 24.09325 | 14.44534 | 61.73151 | 0 | 22.225 | 0 | 44.45 | 44.45 | -6 | 0 | Both | 9.6 | 44.3 | 1.5 | 420.04 | 630.06 | Cut with Feed | 44.45 | 1
908.91 | Y-9.5250 | [6 empty] | 65.36 | 12.6 | 152 | 1499 | 3.466297 | 4.050753 | 5.183188 | 62.06027 | 0 | -9.525 | 0 | -31.75 | 31.75 | -6 | 0 | Both | 0 | 0 | 1.5 | 0 | 0 | Air-Cut | 31.75 | 1
921.51 | Y6.3500 | [6 empty] | 79.67 | 6.32 | 148.4376 | 1499 | 1 | 16.91627 | 12.5861 | 58.44076 | 0 | 6.35 | 0 | 15.875 | 15.875 | -6 | 0 | Both | 0 | 0 | 1.5 | 0 | 0 | Air-Cut | 15.875 | 1
927.83 | Z-4.0000 | [6 empty] | 13.91 | 4.91 | 25 | 1505.126 | 4.579268 | 15.46545 | 2.827236 | 76.93902 | 0 | 6.35 | 0 | 0 | 0 | -4 | 2 |  | 0 | 0 | 0 | 0 | 0 | Air-cut in Z while retracting | 2 | 1
932.74 | Z-7.5000 | [6 empty] | 23.92 | 8.25 | 24.96973 | 2995.356 | 2.515738 | 14.51574 | 2.895884 | 47.72639 | 0 | 6.35 | 0 | 0 | 1.5 | -7.5 | -3.5 |  | 0 | 0 | 1.5 | 71.25574 | 106.8836 | Plunge with feed | 1.5 | 1
940.99 | F304.8 | [6 empty] | 1.18 | 0.26 | 11.2963 | 2998 | 4.111111 | 14.2963 | 4.37037 | 56.18519 | 0 | 6.35 | 0 | 0 | 0 | -7.5 | 0 |  | 0 | 0 | 0 | 0 | 0 |  | 0 | 1
941.25 | Y22.2250 | [6 empty] | 48.31 | 3.05 | 305 | 2998 | 6.630719 | 23.32353 | 15.78758 | 60.9085 | 0 | 22.225 | 0 | 15.875 | 15.875 | -7.5 | 0 | Both | 9.6 | 20.5 | 1.5 | 153.56 | 230.34 | Cut with Feed | 15.875 | 1
944.3 | Y-9.5250 | [6 empty] | 39.37 | 6.25 | 305 | 2998 | 3.600639 | 4.138978 | 6.289137 | 61.39936 | 0 | -9.525 | 0 | -31.75 | 31.75 | -7.5 | 0 | Both | 9.6 | 20.5 | 1.5 | 153.56 | 230.34 | Cut with Feed | 31.75 | 1
950.55 | Y6.3500 | [6 empty] | 44.98 | 3.13 | 304.1083 | 2998 | 1.092357 | 16.46815 | 14.32484 | 58.21019 | 0 | 6.35 | 0 | 15.875 | 15.875 | -7.5 | 0 | Both | 0 | 0 | 1.5 | 0 | 0 | Air-Cut | 15.875 | 1
953.68 | Z-5.5000 | [6 empty] | 12.22 | 4.83 | 24.94835 | 2997.426 | 1.082645 | 15.3595 | 2.524793 | 76.96901 | 0 | 6.35 | 0 | 0 | 0 | -5.5 | 2 |  | 0 | 0 | 0 | 0 | 0 | Air-cut in Z while retracting | 2 | 1
958.51 | Z-9.0000 | [6 empty] | 35.01 | 8.73 | 24.15446 | 1540.406 | 4.384439 | 14.33867 | 4.005721 | 47.62357 | 0 | 6.35 | 0 | 0 | 1.5 | -9 | -3.5 |  | 0 | 0 | 1.5 | 71.25574 | 106.8836 | Plunge with feed | 1.5 | 1
967.24 | Y22.2250 | [6 empty] | 52.01 | 3.14 | 305 | 1499 | 10.24444 | 24.30476 | 16.51111 | 60.27937 | 0 | 22.225 | 0 | 15.875 | 15.875 | -9 | 0 | Both | 9.6 | 20.5 | 1.5 | 153.56 | 230.34 | Cut with Feed | 15.875 | 1
970.38 | Y-9.5250 | [6 empty] | 38.78 | 6.34 | 300.3701 | 1499.472 | 5.382677 | 5.737008 | 6.107087 | 62.77638 | 0 | -9.525 | 0 | -31.75 | 31.75 | -9 | 0 | Both | 9.6 | 20.5 | 1.5 | 153.56 | 230.34 | Cut with Feed | 31.75 | 1
976.72 | Y6.3500 | [6 empty] | 41.01 | 3.12 | 294.7029 | 1499 | 1 | 16.64856 | 13.10224 | 59.77636 | 0 | 6.35 | 0 | 15.875 | 15.875 | -9 | 0 | Both | 0 | 0 | 1.5 | 0 | 0 | Air-Cut | 15.875 | 1
979.84 | Z-7.0000 | [6 empty] | 14.58 | 4.86 | 56.17454 | 1499 | 1 | 15.78234 | 2.99384 | 77.04312 | 0 | 6.35 | 0 | 0 | 0 | -7 | 2 |  | 0 | 0 | 0 | 0 | 0 | Air-cut in Z while retracting | 2 | 1
984.7 | X-15.8750 | Y3.1750 | [5 empty] | 0.02 | 0.27 | 14664.79 | 1499 | 1 | 18.78571 | 0.07142857 | 39.32143 | -15.875 | 3.175 | -15.875 | -3.175 | 16.18939 | -7 | 0 | Climb | 15.7 | 11.7 | 1.5 | 143.66 | 215.49 | No Cut - Rapid motion | 16.18939 | 0
984.97 | Z-6.0000 | [6 empty] | 9.36 | 8.49 | 25.14941 | 1499.012 | 3.144706 | 8.098824 | 1.101176 | 47.53765 | -15.875 | 3.175 | 0 | 0 | 0 | -6 | 1 |  | 0 | 0 | 0 | 0 | 0 | Air-cut in Z while retracting | 1 | 1
993.46 | X-9.5250 | [6 empty] | 3.4 | 2.52 | 152 | 1501.213 | 6.545455 | 38.92885 | 1.343874 | 62.33597 | -9.525 | 3.175 | 6.35 | 0 | 6.35 | -6 | 0 | Climb | 9.9 | 1.8 | 1.5 | 7 | 10.5 | Cut with Feed | 6.35 | 1
995.98 | Y-9.5250 | [6 empty] | 28.33 | 4.9 | 151.9185 | 1499 | 5.765784 | 2.427699 | 5.769857 | 63.40937 | -9.525 | -9.525 | 0 | -12.7 | 12.7 | -6 | 0 | Both | 9.4 | 14.6 | 1.5 | 114.42 | 171.63 | Cut with Feed | 12.7 | 1
1000.88 | X-22.2250 | [6 empty] | 21.64 | 5.01 | 150.008 | 1499 | 5.832669 | 40 | 4.310757 | 60.92629 | -22.225 | -9.525 | -12.7 | 0 | 12.7 | -6 | 0 | Both | 17.4 | 9.5 | 1.5 | 116.68 | 175.02 | Cut with Feed | 12.7 | 1
1005.89 | Y3.1750 | [6 empty] | 69.9 | 5.16 | 152 | 1499 | 5.715667 | 1.464217 | 13.52031 | 57.17408 | -22.225 | 3.175 | 0 | 12.7 | 12.7 | -6 | 0 | Conventional | 9.5 | 16.7 | 1.5 | 98.32 | 147.48 | Cut with Feed | 12.7 | 1
1011.05 | X-15.8750 | [6 empty] | 14.21 | 2.5 | 152 | 1499 | 1.561753 | 35.29482 | 5.661355 | 61.55777 | -15.875 | 3.175 | 6.35 | 0 | 6.35 | -6 | 0 | Conventional | 6.1 | 9.5 | 1.5 | 3.02 | 4.53 | Cut with Feed | 6.35 | 1
1013.55 | Y0 | [6 empty] | 5.68 | 1.13 | 152 | 1499 | 4.491228 | 1.798246 | 4.982456 | 63.7193 | -15.875 | 0 | 0 | -3.175 | 3.175 | -6 | 0 | Both | 3 | 3 | 1.5 | 9.24 | 13.86 | Cut with Feed | 3.175 | 1
1014.68 | X-12.7000 | [6 empty] | 4.88 | 1.42 | 152 | 1499 | 1.587413 | 35.8042 | 3.412587 | 58.81119 | -12.7 | 0 | 3.175 | 0 | 3.175 | -6 | 0 | Climb | 1.5 | 3.1 | 1.5 | 0.2 | 0.3 | Cut with Feed | 3.175 | 1
1016.1 | Y-6.3500 | [6 empty] | 11.24 | 2.31 | 152 | 1499 | 1.87069 | 5.538793 | 4.844828 | 61.09914 | -12.7 | -6.35 | 0 | -6.35 | 6.35 | -6 | 0 | Climb | 1.1 | 0.2 | 1.5 | 0.18 | 0.27 | Cut with Feed | 6.35 | 1
1018.41 | X-19.0500 | [6 empty] | 4.68 | 2.56 | 152 | 1499 | 1.898833 | 39.21012 | 1.821012 | 58.89105 | -19.05 | -6.35 | -6.35 | 0 | 6.35 | -6 | 0 | Both | 0 | 0 | 1.5 | 0 | 0 | Air-Cut | 6.35 | 1
1020.97 | Y0 | [6 empty] | 32.04 | 2.53 | 152 | 1499 | 0.996063 | 11.16929 | 12.61417 | 60.54724 | -19.05 | 0 | 0 | 6.35 | 6.35 | -6 | 0 | Both | 0 | 0 | 1.5 | 0 | 0 | Air-Cut | 6.35 | 1
1023.5 | X-15.8750 | [6 empty] | 4.19 | 1.11 | 151.7143 | 1499 | 0.7321429 | 36.10714 | 3.741071 | 61.5 | -15.875 | 0 | 3.175 | 0 | 3.175 | -6 | 0 | Both | 0 | 0 | 1.5 | 0 | 0 | Air-Cut | 3.175 | 1
1024.61 | Y-1.5880 | [6 empty] | 3.1 | 0.83 | 141.3333 | 1499 | 0.6666667 | 12.92857 | 3.690476 | 62 | -15.875 | -1.588 | 0 | -1.588 | 1.588 | -6 | 0 | Both | 0 | 0 | 1.5 | 0 | 0 | Air-Cut | 1.588 | 1
1025.44 | X-14.2880 | [6 empty] | 1.98 | 0.55 | 152 | 1499 | 1 | 35.89286 | 3.535714 | 61.48214 | -14.288 | -1.588 | 1.587 | 0 | 1.587 | -6 | 0 | Both | 0 | 0 | 1.5 | 0 | 0 | Air-Cut | 1.587 | 1
1025.99 | Y-4.7630 | [6 empty] | 6.51 | 1.13 | 151.6316 | 1499 | 0.2368421 | 3.324561 | 5.710526 | 61 | -14.288 | -4.763 | 0 | -3.175 | 3.175 | -6 | 0 | Both | 0 | 0 | 1.5 | 0 | 0 | Air-Cut | 3.175 | 1
1027.12 | X-17.4630 | [6 empty] | 4.26 | 1.39 | 143.3 | 1499 | 0.3928571 | 37.57143 | 3.042857 | 60.99286 | -17.463 | -4.763 | -3.175 | 0 | 3.175 | -6 | 0 | Both | 0 | 0 | 1.5 | 0 | 0 | Air-Cut | 3.175 | 1
1028.51 | Y-1.5880 | [6 empty] | 14.58 | 1.14 | 151.9565 | 1499 | 0.5130435 | 5.269565 | 12.67826 | 59.50435 | -17.463 | -1.588 | 0 | 3.175 | 3.175 | -6 | 0 | Both | 0 | 0 | 1.5 | 0 | 0 | Air-Cut | 3.175 | 1
1029.65 | X-15.8750 | [6 empty] | 2.87 | 0.85 | 148.8953 | 1499 | 0.3372093 | 34.97674 | 3.337209 | 59.87209 | -15.875 | -1.588 | 1.588 | 0 | 1.588 | -6 | 0 | Both | 0 | 0 | 1.5 | 0 | 0 | Air-Cut | 1.588 | 1
1030.5 | Z-4.0000 | [6 empty] | 19.87 | 4.87 | 24.98156 | 1501.277 | 0.75 | 3.061475 | 4.071721 | 77.1209 | -15.875 | -1.588 | 0 | 0 | 0 | -4 | 2 |  | 0 | 0 | 0 | 0 | 0 | Air-cut in Z while retracting | 2 | 1
1035.37 | Z-7.5000 | [6 empty] | 58.61 | 8.6 | 25.02207 | 2984.314 | 3.142857 | 3.736353 | 6.807201 | 47.89547 | -15.875 | -1.588 | 0 | 0 | 1.5 | -7.5 | -3.5 |  | 0 | 0 | 1.5 | 71.25574 | 106.8836 | Plunge with feed | 1.5 | 1
1043.97 | X-9.5250 | [6 empty] | 2.58 | 1.12 | 304.2124 | 2998 | 6.982301 | 41.02655 | 2.283186 | 62.00885 | -9.525 | -1.588 | 6.35 | 0 | 6.35 | -7.5 | 0 | Both | 10.9 | 9.6 | 1.5 | 60.6 | 90.9 | Cut with Feed | 6.35 | 1
1045.09 | Y-9.5250 | [6 empty] | 17.59 | 2.59 | 295.0731 | 2998 | 5.884615 | 4.926923 | 6.765385 | 63.76538 | -9.525 | -9.525 | 0 | -7.937 | 7.937 | -7.5 | 0 | Both | 9.4 | 11.7 | 1.5 | 69.81 | 104.715 | Cut with Feed | 7.937 | 1
1047.68 | X-22.2250 | [6 empty] | 11.28 | 2.56 | 305 | 2998 | 5.883268 | 41.38521 | 4.389105 | 59.42023 | -22.225 | -9.525 | -12.7 | 0 | 12.7 | -7.5 | 0 | Conventional | 17.4 | 9.5 | 1.5 | 110.18 | 165.27 | Cut with Feed | 12.7 | 1
1050.24 | Y3.1750 | [6 empty] | 37.05 | 2.56 | 305 | 2998 | 5.871595 | 4.677043 | 14.41634 | 56.1323 | -22.225 | 3.175 | 0 | 12.7 | 12.7 | -7.5 | 0 | Conventional | 9.5 | 16.7 | 1.5 | 97.08 | 145.62 | Cut with Feed | 12.7 | 1
1052.8 | X-15.8750 | [6 empty] | 5.68 | 1.12 | 305 | 2998 | 1.743363 | 43.79646 | 5.026549 | 61.51327 | -15.875 | 3.175 | 6.35 | 0 | 6.35 | -7.5 | 0 | Conventional | 10.9 | 4.9 | 1.5 | 30.13 | 45.195 | Cut with Feed | 6.35 | 1
1053.92 | Y0 | [6 empty] | 4.22 | 0.56 | 305 | 2998 | 4 | 2.245614 | 7.403509 | 63.47368 | -15.875 | 0 | 0 | -3.175 | 3.175 | -7.5 | 0 | Both | 0 | 0 | 1.5 | 0 | 0 | Air-Cut | 3.175 | 1
1054.48 | X-12.7000 | [6 empty] | 2.01 | 0.83 | 305 | 2998 | 1.988095 | 37.57143 | 2.392857 | 58.66667 | -12.7 | 0 | 3.175 | 0 | 3.175 | -7.5 | 0 | Conventional | 2 | 1.2 | 1.5 | 1.39 | 2.085 | Cut with Feed | 3.175 | 1
1055.31 | Y-6.3500 | [6 empty] | 8.04 | 1.15 | 305 | 2998 | 2.25 | 6.017241 | 6.931034 | 60.46552 | -12.7 | -6.35 | 0 | -6.35 | 6.35 | -7.5 | 0 | Both | 0 | 0 | 1.5 | 0 | 0 | Air-Cut | 6.35 | 1
1056.46 | X-19.0500 | [6 empty] | 2.71 | 1.14 | 304.4435 | 2998 | 1.991304 | 37.13913 | 2.356522 | 56.77391 | -19.05 | -6.35 | -6.35 | 0 | 6.35 | -7.5 | 0 | Both | 0 | 0 | 1.5 | 0 | 0 | Air-Cut | 6.35 | 1
1057.6 | Y0 | [6 empty] | 20.79 | 1.44 | 292.2 | 2998 | 1 | 9.993103 | 14.33793 | 57.0069 | -19.05 | 0 | 0 | 6.35 | 6.35 | -7.5 | 0 | Both | 0 | 0 | 1.5 | 0 | 0 | Air-Cut | 6.35 | 1
1059.04 | X-15.8750 | [6 empty] | 2.37 | 0.58 | 305 | 2998 | 1 | 37.84746 | 4.016949 | 58.01695 | -15.875 | 0 | 3.175 | 0 | 3.175 | -7.5 | 0 | Both | 0 | 0 | 1.5 | 0 | 0 | Air-Cut | 3.175 | 1
1059.62 | Y-1.5880 | [6 empty] | 1.54 | 0.3 | 305 | 2998 | 1 | 1.258065 | 4.967742 | 59 | -15.875 | -1.588 | 0 | -1.588 | 1.588 | -7.5 | 0 | Both | 0 | 0 | 1.5 | 0 | 0 | Air-Cut | 1.588 | 1
1059.92 | X-14.2880 | [6 empty] | 1.14 | 0.27 | 305 | 2998 | 1 | 37.64286 | 4.071429 | 59 | -14.288 | -1.588 | 1.587 | 0 | 1.587 | -7.5 | 0 | Both | 0 | 0 | 1.5 | 0 | 0 | Air-Cut | 1.587 | 1
1060.19 | Y-4.7630 | [6 empty] | 3.89 | 0.59 | 305 | 2998 | 1 | 3.1 | 6.483333 | 59 | -14.288 | -4.763 | 0 | -3.175 | 3.175 | -7.5 | 0 | Both | 0 | 0 | 1.5 | 0 | 0 | Air-Cut | 3.175 | 1
1060.78 | X-17.4630 | [6 empty] | 2.92 | 0.56 | 303.7544 | 2998 | 1 | 38.98246 | 5.122807 | 59 | -17.463 | -4.763 | -3.175 | 0 | 3.175 | -7.5 | 0 | Both | 0 | 0 | 1.5 | 0 | 0 | Air-Cut | 3.175 | 1
1061.34 | Y-1.5880 | [6 empty] | 9.89 | 0.87 | 269.7386 | 2998 | 1 | 10 | 11.23864 | 58.32955 | -17.463 | -1.588 | 0 | 3.175 | 3.175 | -7.5 | 0 | Both | 0 | 0 | 1.5 | 0 | 0 | Air-Cut | 3.175 | 1
1062.21 | X-15.8750 | [6 empty] | 0.94 | 0.3 | 295.9677 | 2998 | 1 | 37.74194 | 3.032258 | 58.6129 | -15.875 | -1.588 | 1.588 | 0 | 1.588 | -7.5 | 0 | Both | 0 | 0 | 1.5 | 0 | 0 | Air-Cut | 1.588 | 1
1062.51 | Z-5.5000 | [6 empty] | 20.32 | 4.91 | 25 | 2995.642 | 1.030488 | 2.530488 | 4.130081 | 77.40447 | -15.875 | -1.588 | 0 | 0 | 0 | -5.5 | 2 |  | 0 | 0 | 0 | 0 | 0 | Air-cut in Z while retracting | 2 | 1
1067.42 | Z-9.0000 | [6 empty] | 57.18 | 8.65 | 25.02194 | 1511.38 | 3.36836 | 3.047344 | 6.602771 | 47.49192 | -15.875 | -1.588 | 0 | 0 | 1.5 | -9 | -3.5 |  | 0 | 0 | 1.5 | 71.25574 | 106.8836 | Plunge with feed | 1.5 | 1
1076.07 | X-9.5250 | [6 empty] | 4.39 | 1.14 | 305 | 1499 | 10.22609 | 40 | 3.817391 | 62.51304 | -9.525 | -1.588 | 6.35 | 0 | 6.35 | -9 | 0 | Both | 10.9 | 9.6 | 1.5 | 60.6 | 90.9 | Cut with Feed | 6.35 | 1
1077.21 | Y-9.5250 | [6 empty] | 20.62 | 2.54 | 305 | 1499 | 9.658824 | 7.803922 | 8.086275 | 64.43137 | -9.525 | -9.525 | 0 | -7.937 | 7.937 | -9 | 0 | Both | 9.4 | 11.7 | 1.5 | 69.81 | 104.715 | Cut with Feed | 7.937 | 1
1079.75 | X-22.2250 | [6 empty] | 14.27 | 2.53 | 305 | 1499 | 9.669291 | 43.11024 | 5.61811 | 60.30315 | -22.225 | -9.525 | -12.7 | 0 | 12.7 | -9 | 0 | Conventional | 17.4 | 9.5 | 1.5 | 110.18 | 165.27 | Cut with Feed | 12.7 | 1
1082.28 | Y3.1750 | [6 empty] | 37.6 | 2.45 | 305 | 1499 | 9.642276 | 5.593496 | 15.28455 | 54.89837 | -22.225 | 3.175 | 0 | 12.7 | 12.7 | -9 | 0 | Conventional | 9.5 | 16.7 | 1.5 | 97.08 | 145.62 | Cut with Feed | 12.7 | 1
1084.73 | X-15.8750 | [6 empty] | 5.79 | 1.14 | 305 | 1499 | 2.713043 | 41.57391 | 5.034783 | 61.0087 | -15.875 | 3.175 | 6.35 | 0 | 6.35 | -9 | 0 | Conventional | 10.9 | 4.9 | 1.5 | 30.13 | 45.195 | Cut with Feed | 6.35 | 1
1085.87 | Y0 | [6 empty] | 7.07 | 0.84 | 305 | 1499 | 5.705882 | 7 | 8.317647 | 63.63529 | -15.875 | 0 | 0 | -3.175 | 3.175 | -9 | 0 | Both | 0 | 0 | 1.5 | 0 | 0 | Air-Cut | 3.175 | 1
1086.71 | X-12.7000 | [6 empty] | 2.6 | 0.56 | 305 | 1499 | 2.017544 | 40.33333 | 4.561404 | 57.08772 | -12.7 | 0 | 3.175 | 0 | 3.175 | -9 | 0 | Conventional | 2 | 1.2 | 1.5 | 1.39 | 2.085 | Cut with Feed | 3.175 | 1
1087.27 | Y-6.3500 | [6 empty] | 6.5 | 1.15 | 305 | 1499 | 3.034483 | 3.655172 | 5.603448 | 60.97414 | -12.7 | -6.35 | 0 | -6.35 | 6.35 | -9 | 0 | Both | 0 | 0 | 1.5 | 0 | 0 | Air-Cut | 6.35 | 1
1088.42 | X-19.0500 | [6 empty] | 3.33 | 1.45 | 305 | 1499 | 2.808219 | 38.82192 | 2.280822 | 57.41096 | -19.05 | -6.35 | -6.35 | 0 | 6.35 | -9 | 0 | Both | 0 | 0 | 1.5 | 0 | 0 | Air-Cut | 6.35 | 1
1089.87 | Y0 | [6 empty] | 15.17 | 1.12 | 305 | 1499 | 1.238938 | 11.0885 | 13.42478 | 58.51327 | -19.05 | 0 | 0 | 6.35 | 6.35 | -9 | 0 | Both | 0 | 0 | 1.5 | 0 | 0 | Air-Cut | 6.35 | 1
1090.99 | X-15.8750 | [6 empty] | 2.01 | 0.56 | 305 | 1499 | 1 | 37.85965 | 3.526316 | 60 | -15.875 | 0 | 3.175 | 0 | 3.175 | -9 | 0 | Both | 0 | 0 | 1.5 | 0 | 0 | Air-Cut | 3.175 | 1
1091.55 | Y-1.5880 | [6 empty] | 1.49 | 0.29 | 304.0333 | 1499 | 1 | 3.233333 | 4.966667 | 60.03333 | -15.875 | -1.588 | 0 | -1.588 | 1.588 | -9 | 0 | Both | 0 | 0 | 1.5 | 0 | 0 | Air-Cut | 1.588 | 1
1091.84 | X-14.2880 | [6 empty] | 1.25 | 0.29 | 274.4333 | 1499 | 1 | 38.6 | 4.166667 | 61 | -14.288 | -1.588 | 1.587 | 0 | 1.587 | -9 | 0 | Both | 0 | 0 | 1.5 | 0 | 0 | Air-Cut | 1.587 | 1
1092.13 | Y-4.7630 | [6 empty] | 6.2 | 0.84 | 279.9647 | 1499 | 1 | 10.97647 | 7.294118 | 61 | -14.288 | -4.763 | 0 | -3.175 | 3.175 | -9 | 0 | Both | 0 | 0 | 1.5 | 0 | 0 | Air-Cut | 3.175 | 1
1092.97 | X-17.4630 | [6 empty] | 2.15 | 0.57 | 305 | 1499 | 1 | 37.34483 | 3.706897 | 60.98276 | -17.463 | -4.763 | -3.175 | 0 | 3.175 | -9 | 0 | Both | 0 | 0 | 1.5 | 0 | 0 | Air-Cut | 3.175 | 1
1093.54 | Y-1.5880 | [6 empty] | 8.01 | 0.57 | 305 | 1499 | 1 | 2.586207 | 13.81034 | 59.5 | -17.463 | -1.588 | 0 | 3.175 | 3.175 | -9 | 0 | Both | 0 | 0 | 1.5 | 0 | 0 | Air-Cut | 3.175 | 1
1094.11 | X-15.8750 | [6 empty] | 0.62 | 0.29 | 294.8333 | 1499 | 1 | 35.76667 | 2.066667 | 59.23333 | -15.875 | -1.588 | 1.588 | 0 | 1.588 | -9 | 0 | Both | 0 | 0 | 1.5 | 0 | 0 | Air-Cut | 1.588 | 1
1094.4 | Z-7.0000 | [6 empty] | 20.33 | 4.86 | 23.4271 | 1499 | 0.9425051 | 1.819302 | 4.174538 | 76.94045 | -15.875 | -1.588 | 0 | 0 | 0 | -7 | 2 |  | 0 | 0 | 0 | 0 | 0 | Air-cut in Z while retracting | 2 | 1
1099.26 | G00 | Z0 | [5 empty] | 1.23 | 0.28 | 276.6207 | 1499 | 1 | 2.413793 | 4.241379 | 337.069 | -15.875 | -1.588 | 0 | 0 | 0 | 0 | 7 |  | 0 | 0 | 0 | 0 | 0 | No Cut - Rapid motion | 7 | 0
1099.54 | X22.2250 | Y6.3500 | [5 empty] | 3.07 | 0.27 | 7493.393 | 1499 | 1 | 14 | 10.96429 | 85.64286 | 22.225 | 6.35 | 38.1 | 7.938 | 38.91814 | 0 | 0 | Both | 0 | 0 | 1.5 | 0 | 0 | No Cut - Rapid motion | 38.91814 | 0
1099.81 | Z-6.0000 | [6 empty] | 49.48 | 8.45 | 25.15012 | 1499 | 2.984634 | 9.195035 | 5.8487 | 47.63357 | 22.225 | 6.35 | 0 | 0 | 1.5 | -6 | -6 |  | 0 | 0 | 1.5 | 71.25574 | 106.8836 | Plunge with feed | 1.5 | 1
1108.26 | Y-9.5250 | [6 empty] | 37.74 | 6.33 | 152 | 1499 | 6.089905 | 1.018927 | 5.952681 | 63.3123 | 22.225 | -9.525 | 0 | -15.875 | 15.875 | -6 | 0 | Both | 9.5 | 20.5 | 1.5 | 151.92 | 227.88 | Cut with Feed | 15.875 | 1
1114.59 | X15.8750 | [6 empty] | 11.33 | 2.52 | 152 | 1499 | 5.667984 | 38.1581 | 4.478261 | 60.09486 | 15.875 | -9.525 | -6.35 | 0 | 6.35 | -6 | 0 | Both | 11 | 9.5 | 1.5 | 55.95 | 83.925 | Cut with Feed | 6.35 | 1
1117.11 | Y22.2250 | [6 empty] | 180.44 | 12.33 | 151.9692 | 1499 | 5.928687 | 2.365478 | 14.62237 | 56.83793 | 15.875 | 22.225 | 0 | 31.75 | 31.75 | -6 | 0 | Conventional | 9.5 | 35.8 | 1.5 | 253.36 | 380.04 | Cut with Feed | 31.75 | 1
1129.44 | X22.2250 | [6 empty] | 3.7 | 2.52 | 147.7945 | 1499 | 5.55336 | 39.22925 | 1.462451 | 61.22925 | 22.225 | 22.225 | 6.35 | 0 | 6.35 | -6 | 0 | Both | 10.9 | 9.5 | 1.5 | 55.49 | 83.235 | Cut with Feed | 6.35 | 1
1131.96 | Y6.3500 | [6 empty] | 42.55 | 6.19 | 151.9839 | 1499 | 4.277419 | 4.854839 | 6.862903 | 61.86774 | 22.225 | 6.35 | 0 | -15.875 | 15.875 | -6 | 0 | Conventional | 6.3 | 15.7 | 1.5 | 51.56 | 77.34 | Cut with Feed | 15.875 | 1
1138.15 | X19.0500 | [6 empty] | 2.3 | 1.4 | 150.0142 | 1499 | 1 | 36.15603 | 1.631206 | 58.39007 | 19.05 | 6.35 | -3.175 | 0 | 3.175 | -6 | 0 | Both | 0 | 0 | 1.5 | 0 | 0 | Air-Cut | 3.175 | 1
1139.55 | Y-6.3500 | [6 empty] | 28.86 | 4.89 | 151.7122 | 1499 | 0.6489796 | 2.769388 | 5.889796 | 58.58776 | 19.05 | -6.35 | 0 | -12.7 | 12.7 | -6 | 0 | Both | 0 | 0 | 1.5 | 0 | 0 | Air-Cut | 12.7 | 1
1144.44 | Y19.0500 | [6 empty] | 138.93 | 10.03 | 147.8954 | 1499 | 0.6743028 | 1.233068 | 13.83765 | 58.14841 | 19.05 | 19.05 | 0 | 25.4 | 25.4 | -6 | 0 | Both | 0 | 0 | 1.5 | 0 | 0 | Air-Cut | 25.4 | 1
1154.47 | Y6.3500 | [6 empty] | 29.31 | 5.24 | 145.2667 | 1499 | 0.6380952 | 2.740952 | 5.582857 | 60.4 | 19.05 | 6.35 | 0 | -12.7 | 12.7 | -6 | 0 | Both | 0 | 0 | 1.5 | 0 | 0 | Air-Cut | 12.7 | 1
1159.71 | Z-4.0000 | [6 empty] | 2.28 | 4.8 | 24.9896 | 1500.996 | 0.6444906 | 3.981289 | 0.4740125 | 77.06445 | 19.05 | 6.35 | 0 | 0 | 0 | -4 | 2 |  | 0 | 0 | 0 | 0 | 0 | Air-cut in Z while retracting | 2 | 1
1164.51 | Z-7.5000 | [6 empty] | 26.69 | 8.62 | 25.16222 | 2979.538 | 3.331402 | 7.750869 | 3.0927 | 47.55504 | 19.05 | 6.35 | 0 | 0 | 1.5 | -7.5 | -3.5 |  | 0 | 0 | 1.5 | 71.25574 | 106.8836 | Plunge with feed | 1.5 | 1
1173.13 | Y-9.5250 | [6 empty] | 21.03 | 3 | 304.8804 | 2998 | 6.17608 | 0.8471761 | 6.986711 | 63.36545 | 19.05 | -9.525 | 0 | -15.875 | 15.875 | -7.5 | 0 | Both | 9.5 | 20.2 | 1.5 | 151.94 | 227.91 | Cut with Feed | 15.875 | 1
1176.13 | X15.8750 | [6 empty] | 6.31 | 1.4 | 298.1064 | 2998 | 5.602837 | 38.37589 | 4.475177 | 59.3617 | 15.875 | -9.525 | -3.175 | 0 | 3.175 | -7.5 | 0 | Conventional | 7.8 | 9.2 | 1.5 | 25.47 | 38.205 | Cut with Feed | 3.175 | 1
1177.53 | Y22.2250 | [6 empty] | 95.91 | 6.24 | 305 | 2998 | 6 | 2.8992 | 15.3456 | 56.8688 | 15.875 | 22.225 | 0 | 31.75 | 31.75 | -7.5 | 0 | Conventional | 9.5 | 35.8 | 1.5 | 202.77 | 304.155 | Cut with Feed | 31.75 | 1
1183.77 | X22.2250 | [6 empty] | 1.17 | 1.12 | 304.6814 | 2998 | 5.752212 | 38.00885 | 1.035398 | 61.79646 | 22.225 | 22.225 | 6.35 | 0 | 6.35 | -7.5 | 0 | Both | 10.9 | 9.5 | 1.5 | 55.49 | 83.235 | Cut with Feed | 6.35 | 1
1184.89 | Y6.3500 | [6 empty] | 21.59 | 3.33 | 300.3473 | 2998 | 4.41018 | 6.011976 | 6.464072 | 61.48503 | 22.225 | 6.35 | 0 | -15.875 | 15.875 | -7.5 | 0 | Conventional | 6.3 | 20.1 | 1.5 | 76.24 | 114.36 | Cut with Feed | 15.875 | 1
1188.22 | X19.0500 | [6 empty] | 1.78 | 0.57 | 305 | 2998 | 1 | 36.37931 | 3.068966 | 57.98276 | 19.05 | 6.35 | -3.175 | 0 | 3.175 | -7.5 | 0 | Both | 0 | 0 | 1.5 | 0 | 0 | Air-Cut | 3.175 | 1
1188.79 | Y-6.3500 | [6 empty] | 15.68 | 2.59 | 287.4462 | 2998 | 1 | 1.546154 | 6.030769 | 57.77308 | 19.05 | -6.35 | 0 | -12.7 | 12.7 | -7.5 | 0 | Both | 0 | 0 | 1.5 | 0 | 0 | Air-Cut | 12.7 | 1
1191.38 | Y19.0500 | [6 empty] | 72.41 | 4.94 | 305 | 2998 | 1 | 0.7050505 | 14.62828 | 57.65051 | 19.05 | 19.05 | 0 | 25.4 | 25.4 | -7.5 | 0 | Both | 0 | 0 | 1.5 | 0 | 0 | Air-Cut | 25.4 | 1
1196.32 | Y6.3500 | [6 empty] | 16.08 | 2.4 | 303.7801 | 2998 | 1 | 0.6804979 | 6.672199 | 59.95436 | 19.05 | 6.35 | 0 | -12.7 | 12.7 | -7.5 | 0 | Both | 0 | 0 | 1.5 | 0 | 0 | Air-Cut | 12.7 | 1
1198.72 | Z-5.5000 | [6 empty] | 11.31 | 4.98 | 24.24649 | 2996.337 | 1.0501 | 1.715431 | 2.266533 | 77.98798 | 19.05 | 6.35 | 0 | 0 | 0 | -5.5 | 2 |  | 0 | 0 | 0 | 0 | 0 | Air-cut in Z while retracting | 2 | 1
1203.7 | Z-9.0000 | [6 empty] | 32.29 | 8.63 | 24.94907 | 1520.925 | 3.739583 | 8.658565 | 3.737269 | 47.24074 | 19.05 | 6.35 | 0 | 0 | 1.5 | -9 | -3.5 |  | 0 | 0 | 1.5 | 71.25574 | 106.8836 | Plunge with feed | 1.5 | 1
1212.33 | Y-9.5250 | [6 empty] | 20.93 | 2.99 | 305 | 1500.833 | 10.35667 | 3.42 | 6.976667 | 63.64333 | 19.05 | -9.525 | 0 | -15.875 | 15.875 | -9 | 0 | Both | 9.5 | 20.2 | 1.5 | 151.94 | 227.91 | Cut with Feed | 15.875 | 1
1215.32 | X15.8750 | [6 empty] | 7.77 | 1.41 | 305 | 1501.042 | 9.584507 | 39.21831 | 5.471831 | 60.78169 | 15.875 | -9.525 | -3.175 | 0 | 3.175 | -9 | 0 | Conventional | 7.8 | 9.2 | 1.5 | 25.47 | 38.205 | Cut with Feed | 3.175 | 1
1216.73 | Y22.2250 | [6 empty] | 98.62 | 6.31 | 305 | 1499.886 | 9.862342 | 8.757911 | 15.60443 | 55.27057 | 15.875 | 22.225 | 0 | 31.75 | 31.75 | -9 | 0 | Conventional | 9.5 | 35.8 | 1.5 | 202.77 | 304.155 | Cut with Feed | 31.75 | 1
1223.04 | X22.2250 | [6 empty] | 0.65 | 1.11 | 305 | 1499.089 | 9.258929 | 42.34821 | 0.5803571 | 61.26786 | 22.225 | 22.225 | 6.35 | 0 | 6.35 | -9 | 0 | Both | 10.9 | 9.5 | 1.5 | 55.49 | 83.235 | Cut with Feed | 6.35 | 1
1224.15 | Y6.3500 | [6 empty] | 21.17 | 3.19 | 305 | 1500.8125 | 6.90625 | 7.9375 | 6.615625 | 61.921875 | 22.225 | 6.35 | 0 | -15.875 | 15.875 | -9 | 0 | Conventional | 6.3 | 20.1 | 1.5 | 76.24 | 114.36 | Cut with Feed | 15.875 | 1
1227.34 | X19.0500 | [6 empty] | 2.26 | 0.55 | 305 | 1499 | 1 | 36.80357 | 4.035714 | 57.01786 | 19.05 | 6.35 | -3.175 | 0 | 3.175 | -9 | 0 | Both | 0 | 0 | 1.5 | 0 | 0 | Air-Cut | 3.175 | 1
1227.89 | Y-6.3500 | [6 empty] | 17.42 | 2.59 | 305 | 1499 | 1 | 1.430769 | 6.7 | 57.99615 | 19.05 | -6.35 | 0 | -12.7 | 12.7 | -9 | 0 | Both | 0 | 0 | 1.5 | 0 | 0 | Air-Cut | 12.7 | 1
1230.48 | Y19.0500 | [6 empty] | 71.55 | 4.86 | 304.6201 | 1499 | 1 | 1.004107 | 14.69199 | 57.46612 | 19.05 | 19.05 | 0 | 25.4 | 25.4 | -9 | 0 | Both | 0 | 0 | 1.5 | 0 | 0 | Air-Cut | 25.4 | 1
1235.34 | Y6.3500 | [6 empty] | 19.38 | 2.68 | 285.3903 | 1499 | 0.8996283 | 1.810409 | 7.204461 | 59.66171 | 19.05 | 6.35 | 0 | -12.7 | 12.7 | -9 | 0 | Both | 0 | 0 | 1.5 | 0 | 0 | Air-Cut | 12.7 | 1
1238.02 | Z-7.0000 | [6 empty] | 7.72 | 4.87 | 27.46107 | 1499.635 | 1.084016 | 3.352459 | 1.581967 | 77.2582 | 19.05 | 6.35 | 0 | 0 | 0 | -7 | 2 |  | 0 | 0 | 0 | 0 | 0 | Air-cut in Z while retracting | 2 | 1
1242.89 | X-9.5250 | Y22.2250 | [5 empty] | 39.82 | 0.27 | 1182.214 | 1899.357 | 92.07143 | 402 | 142.2143 | 66.42857 | -9.525 | 22.225 | -28.575 | 15.875 | 32.68863 | -7 | 0 | Climb | 25.3 | 21.5 | 1.5 | 155.43 | 233.145 | Cut with Feed | 32.68863 | 1
1243.16 | G83 | G99 | Z-8.0000 | R-1.0000 | F25.0 | Q1.0000 |  | 171.55 | 32.61 | 77.78725 | 4498.535 | 2.537094 | 9.406499 | 5.259044 | 49.78847 | -9.525 | 22.225 | 0 | 0 | 8 | -8 | -7 | Both | 0 | 0 | 1 | 71.25574 | 570.0459 | Plunge with feed | 8 | 1
1275.77 | G83 | G99 | Z-8.0000 | R-1.0000 | F25.0 | Q2.0000 |  | 72.98 | 24.93 | 47.94667 | 4500 | 2.801123 | 10.15357 | 2.926223 | 49.39014 | -9.525 | 22.225 | 0 | 0 | 8 | -8 | -7 | Both | 0 | 0 | 2 | 71.25574 | 570.0459 | Plunge with feed | 8 | 1
1300.7 | G83 | G99 | Z-8.0000 | R-1.0000 | F50.0 | Q1.0000 |  | 25.76 | 16.92 | 121.0408 | 4500.154 | 3.60189 | 11.88955 | 1.521559 | 52.342 | -9.525 | 22.225 | 0 | 0 | 8 | -8 | -7 | Both | 0 | 0 | 1 | 71.25574 | 570.0459 | Plunge with feed | 8 | 1
1317.62 | Y22.2250 | [6 empty] | 12.07 | 0.26 | 3096.815 | 4500 | 5.851852 | 11.92593 | 44.7037 | 71.07407 | -9.525 | 22.225 | 0 | 0 | 0 | -8 | 0 |  | 0 | 0 | 0 | 0 | 0 |  | 0 | 0
1317.88 | G83 | G99 | Z-8.0000 | R-1.0000 | F50.0 | Q2.0000 |  | 65.65 | 12.67 | 53.11514 | 4500.227 | 4.89511 | 11.02603 | 5.177445 | 47.82886 | -9.525 | 22.225 | 0 | 0 | 8 | -8 | -7 | Both | 0 | 0 | 2 | 71.25574 | 570.0459 | Plunge with feed | 8 | 1
1330.55 | M5 | [6 empty] | 1.61 | 0.26 | 5714.148 | 4103.593 | 48.85185 | 11 | 5.962963 | 72.81481 | -9.525 | 22.225 | 0 | 0 | 0 | -8 | 0 |  | 0 | 0 | 0 | 0 | 0 |  | 0 | 0
1330.81 | G91 | G28 | Z0 |  |  |  |  | 4.69 | 0.77 | 15079.65 | 118.5256 | 6.089744 | 11.74359 | 6.012821 | 110.9231 | -9.525 | 22.225 | 0 | 0 | 0 | 0 | 8 |  | 0 | 0 | 0 | 0 | 0 | No Cut - Rapid motion | 8 | 0
1331.58 | G91 | G28 | X0 | Y0 |  |  |  | 36.2 | 0.86 | 12922.86 | 0 | 0 | 86.42529 | 41.6092 | 58.44828 | 0 | 0 | 9.525 | -22.225 | 24.18008 | 0 | 0 | Both | 0 | 0 | 1.5 | 0 | 0 | No Cut - Rapid motion | 24.18008 | 0
1332.44 | [7 empty] | 0 | 0 | 0 | 0 | 0 | 0 | 0 | 0 | 0 | 0 | 0 | 0 | 0 | 0 | 0 |  | 0 | 0 | 0 | 0 | 0 |  | 0 | 0